## Sheet1
Experiment number | x_CO | x_H2 | Temperature | Volume flow | time on stream | Reactor | conversion CO | conversion H2 | Selectivity Methane | Selectivity Ethane | Selectivity Propane | Selectivity n-Butane | Selectivity nC5 | Selectivity nC6 | Selectivity Ethylene | Selectivity Propylene | Selectivity n-Butene | Selectivity C5-1 | Selectivity C6-1 | Selectivity Methanol | Selectivity Ethanol | Selectivity Propanol | Selectivity Butanol | Selectivity Acetaldehyde | Selectivity Propanal | Selectivity Butanal | Selectivity Acetic acid | Selectivity Methyl acetate | Selectivity Ethyl acetate | S_Unknown_direct | S_CO2_direct | sum_d_selectivities | C-balance
1 | 0.2 | 0.6 | 260 | 41.7 | 4 | 1 | 17.98 | 25.6 | 42.4 | 3.54 | 4.6 | 1.44 | 0.58 | 0.26 | 0 | 0.63 | 0.1 | 0 | 0 | 0 | 2.05 | 0.13 | 0.06 | 5.37 | 0.51 | 0.46 | 8.28 | 0.16 | 0.39 | 0 | 0.24 | 71.2 | 94.82106
1 | 0.2 | 0.6 | 260 | 41.7 | 8 | 1 | 17.15 | 29.08 | 34.9 | 2.86 | 3.57 | 1.11 | 0.46 | 0.2 | 0 | 0.67 | 0.09 | 0 | 0 | 0 | 2 | 0.13 | 0 | 4.89 | 0.43 | 0.37 | 7.78 | 0.18 | 0.38 | 0 | 0.3 | 60.32 | 93.19689
1 | 0.2 | 0.6 | 260 | 41.7 | 11 | 1 | 13.31 | 23.78 | 39.95 | 3.27 | 3.96 | 1.23 | 0.52 | 0.24 | 0 | 0.7 | 0.1 | 0 | 0 | 0 | 2.58 | 0.17 | 0 | 6.04 | 0.5 | 0.43 | 9.97 | 0.26 | 0.49 | 0 | 0.41 | 70.82 | 96.11493
1 | 0.2 | 0.6 | 260 | 41.7 | 15 | 1 | 14.7 | 27.11 | 31.8 | 2.56 | 3.06 | 0.95 | 0.4 | 0.15 | 0 | 0.58 | 0.09 | 0 | 0 | 0 | 2.2 | 0.15 | 0 | 5.01 | 0.4 | 0.33 | 8.33 | 0.24 | 0.44 | 0 | 0.37 | 57.06 | 93.68345
1 | 0.2 | 0.6 | 260 | 41.7 | 18 | 1 | 10.99 | 19.38 | 40.52 | 3.26 | 3.85 | 1.19 | 0.51 | 0.21 | 0 | 0.88 | 0.11 | 0 | 0 | 0 | 3.01 | 0.2 | 0 | 6.68 | 0.5 | 0.42 | 10.91 | 0.34 | 0.57 | 0 | 0.51 | 73.67 | 97.10581
1 | 0.2 | 0.6 | 260 | 41.7 | 22 | 1 | 13.46 | 26.63 | 29.45 | 2.37 | 2.8 | 0.86 | 0.36 | 0.18 | 0 | 0.69 | 0.08 | 0 | 0 | 0 | 2.32 | 0.15 | 0 | 5.07 | 0.38 | 0.31 | 8.3 | 0.27 | 0.44 | 0 | 0.4 | 54.43 | 93.87012
1 | 0.2 | 0.6 | 260 | 41.7 | 25 | 1 | 12.58 | 20.3 | 30.14 | 2.41 | 2.78 | 0.86 | 0.39 | 0.16 | 0 | 0.62 | 0.09 | 0 | 0 | 0 | 2.46 | 0.17 | 0 | 5.31 | 0.38 | 0.31 | 8.52 | 0.31 | 0.5 | 0 | 0.42 | 55.83 | 94.44403
1 | 0.2 | 0.6 | 260 | 41.7 | 29 | 1 | 9.02 | 19.16 | 41.63 | 3.31 | 3.8 | 1.18 | 0.52 | 0.12 | 0 | 0.88 | 0.12 | 0 | 0 | 0 | 3.54 | 0.25 | 0 | 7.51 | 0.52 | 0.4 | 12.45 | 0.44 | 0.62 | 0 | 0.63 | 77.92 | 98.00812
1 | 0.2 | 0.6 | 260 | 41.7 | 32 | 1 | 9.96 | 17.28 | 34.41 | 2.81 | 3.2 | 0.99 | 0.44 | 0.14 | 0 | 0.77 | 0.1 | 0 | 0 | 0 | 3.14 | 0.22 | 0 | 6.55 | 0.45 | 0.35 | 10.78 | 0.41 | 0.53 | 0 | 0.56 | 65.85 | 96.59632
1 | 0.2 | 0.6 | 260 | 41.7 | 36 | 1 | 10.43 | 19.23 | 31.75 | 2.56 | 2.88 | 0.9 | 0.4 | 0.09 | 0 | 0.71 | 0.1 | 0 | 0 | 0 | 2.96 | 0.21 | 0 | 6.11 | 0.41 | 0.3 | 10.01 | 0.38 | 0.5 | 0 | 0.54 | 60.81 | 95.9173
1 | 0.2 | 0.6 | 260 | 41.8 | 39 | 1 | 9.28 | 16.77 | 34.21 | 2.78 | 3.13 | 0.97 | 0.42 | 0.12 | 0 | 0.79 | 0.11 | 0 | 0 | 0 | 3.33 | 0.24 | 0 | 6.78 | 0.44 | 0.34 | 11.06 | 0.44 | 0.56 | 0 | 0.6 | 66.32 | 96.87336
1 | 0.2 | 0.6 | 260 | 41.7 | 43 | 1 | 11.97 | 26.45 | 24.81 | 2.02 | 2.3 | 0.7 | 0.3 | 0.13 | 0 | 0.68 | 0.08 | 0 | 0 | 0 | 2.49 | 0.17 | 0 | 5.02 | 0.32 | 0.25 | 8.2 | 0.33 | 0.49 | 0 | 0.46 | 48.75 | 93.86495
1 | 0.2 | 0.6 | 260 | 41.7 | 46 | 1 | 11.84 | 22.81 | 24.38 | 1.96 | 2.17 | 0.68 | 0.3 | 0.07 | 0 | 0.58 | 0.08 | 0 | 0 | 0 | 2.48 | 0.18 | 0 | 4.97 | 0.31 | 0.23 | 8.07 | 0.34 | 0.42 | 0 | 0.47 | 47.69 | 93.8051
1 | 0.2 | 0.6 | 260 | 41.8 | 50 | 1 | 10.91 | 23.05 | 25.83 | 2.09 | 2.32 | 0.71 | 0.33 | 0.1 | 0 | 0.63 | 0.08 | 0 | 0 | 0 | 2.71 | 0.19 | 0 | 5.39 | 0.34 | 0.25 | 8.97 | 0.37 | 0.45 | 0 | 0.51 | 51.27 | 94.68435
1 | 0.2 | 0.6 | 260 | 41.7 | 53 | 1 | 11.35 | 19.86 | 24.16 | 1.93 | 2.15 | 0.66 | 0.29 | 0.11 | 0 | 0.59 | 0.08 | 0 | 0 | 0 | 2.58 | 0.19 | 0 | 5.1 | 0.31 | 0.23 | 8.28 | 0.36 | 0.42 | 0 | 0.49 | 47.93 | 94.09052
1 | 0.2 | 0.6 | 260 | 41.7 | 57 | 1 | 7.74 | 17.59 | 34.94 | 2.86 | 3.28 | 0.98 | 0.42 | 0.14 | 0 | 1.07 | 0.12 | 0 | 0 | 0 | 3.93 | 0.3 | 0 | 7.68 | 0.46 | 0.35 | 12.36 | 0.54 | 0.64 | 0 | 0.74 | 70.81 | 97.74028
1 | 0.2 | 0.6 | 260 | 41.7 | 60 | 1 | 10.92 | 23.41 | 23.42 | 1.92 | 2.17 | 0.66 | 0.28 | 0.1 | 0 | 0.72 | 0.08 | 0 | 0 | 0 | 2.68 | 0.21 | 0 | 5.25 | 0.31 | 0.23 | 8.35 | 0.37 | 0.43 | 0 | 0.52 | 47.7 | 94.28582
1 | 0.2 | 0.6 | 260 | 41.7 | 64 | 1 | 9.65 | 18.12 | 26.19 | 2.13 | 2.34 | 0.72 | 0.31 | 0.1 | 0 | 0.68 | 0.09 | 0 | 0 | 0 | 3.04 | 0.24 | 0 | 5.94 | 0.33 | 0.26 | 9.19 | 0.42 | 0.49 | 0 | 0.58 | 53.05 | 95.46868
1 | 0.2 | 0.6 | 260 | 41.7 | 67 | 1 | 7.42 | 17.39 | 33.83 | 2.78 | 3.03 | 0.94 | 0.42 | 0.15 | 0 | 0.9 | 0.11 | 0 | 0 | 0 | 4.07 | 0.31 | 0 | 7.84 | 0.44 | 0.33 | 12.76 | 0.56 | 0.65 | 0 | 0.77 | 69.89 | 97.76549
1 | 0.2 | 0.6 | 260 | 41.8 | 71 | 1 | 7.95 | 21.4 | 31.01 | 2.52 | 2.75 | 0.85 | 0.37 | 0.12 | 0 | 0.83 | 0.11 | 0 | 0 | 0 | 3.77 | 0.3 | 0 | 7.24 | 0.41 | 0.29 | 11.22 | 0.53 | 0.59 | 0 | 0.72 | 63.63 | 97.10834
1 | 0.2 | 0.6 | 260 | 41.7 | 74 | 1 | 9.77 | 25.17 | 23.79 | 1.96 | 2.14 | 0.66 | 0.29 | 0 | 0 | 0.66 | 0.09 | 0 | 0 | 0 | 2.97 | 0.23 | 0 | 5.72 | 0.31 | 0.23 | 9.12 | 0.42 | 0.47 | 0 | 0.58 | 49.64 | 95.07863
1 | 0.2 | 0.6 | 260 | 41.7 | 77 | 1 | 11.43 | 24.89 | 19.44 | 1.6 | 1.77 | 0.54 | 0.23 | 0 | 0 | 0.61 | 0.07 | 0 | 0 | 0 | 2.48 | 0.2 | 0 | 4.73 | 0.25 | 0.19 | 7.57 | 0.35 | 0.39 | 0 | 0.49 | 40.91 | 93.24523
1 | 0.2 | 0.6 | 260 | 41.7 | 81 | 1 | 8.09 | 20.91 | 27.77 | 2.3 | 2.55 | 0.76 | 0.33 | 0 | 0 | 0.89 | 0.11 | 0 | 0 | 0 | 3.63 | 0.29 | 0 | 6.9 | 0.36 | 0.27 | 11.01 | 0.52 | 0.57 | 0 | 0.72 | 58.98 | 96.68031
1 | 0.2 | 0.6 | 260 | 41.8 | 84 | 1 | 9.42 | 23.78 | 23.22 | 1.92 | 2.13 | 0.63 | 0.28 | 0 | 0 | 0.75 | 0.09 | 0 | 0 | 0 | 3.08 | 0.24 | 0 | 5.79 | 0.31 | 0.21 | 9.46 | 0.43 | 0.46 | 0 | 0.6 | 49.6 | 95.25109
2 | 0.2 | 0.6 | 260 | 20.8 | 89 | 1 | -7.94 | 9.66 | -79.86 | -6.55 | -8.55 | -2.71 | -1.29 | -0.5 | 0 | -1.43 | -0.24 | 0 | 0 | 0 | -10.23 | -0.75 | -0.33 | -13.78 | -0.83 | -0.76 | -24.32 | -1.21 | -2.3 | 0 | -1.47 | -157.11 | 120.4134
2 | 0.2 | 0.6 | 260 | 20.9 | 93 | 1 | 13.85 | 31.52 | 34.81 | 2.9 | 3.69 | 1.16 | 0.55 | 0.17 | 0 | 0.59 | 0.1 | 0 | 0 | 0 | 4.77 | 0.43 | 0.15 | 5.66 | 0.34 | 0.27 | 11.25 | 0.41 | 0.87 | 0 | 0.73 | 68.85 | 95.69123
2 | 0.2 | 0.6 | 260 | 20.9 | 96 | 1 | 14.71 | 30.73 | 31.29 | 2.61 | 3.39 | 1.05 | 0.48 | 0.16 | 0 | 0.67 | 0.09 | 0 | 0 | 0 | 4.36 | 0.39 | 0.14 | 5.16 | 0.31 | 0.25 | 9.93 | 0.38 | 0.8 | 0 | 0.65 | 62.11 | 94.42766
2 | 0.2 | 0.6 | 260 | 20.9 | 100 | 1 | 10.76 | 21.93 | 43.46 | 3.6 | 4.53 | 1.41 | 0.66 | 0.27 | 0 | 0.75 | 0.13 | 0 | 0 | 0 | 6.16 | 0.56 | 0.19 | 7.27 | 0.43 | 0.39 | 14.52 | 0.54 | 1.33 | 0 | 0.93 | 87.13 | 98.61573
2 | 0.2 | 0.6 | 260 | 20.8 | 103 | 1 | 14.43 | 30.44 | 30.29 | 2.51 | 3.21 | 0.97 | 0.46 | 0.14 | 0 | 0.66 | 0.09 | 0 | 0 | 0 | 4.35 | 0.4 | 0.14 | 5.13 | 0.3 | 0.24 | 9.99 | 0.38 | 0.79 | 0 | 0.67 | 60.72 | 94.33162
3 | 0.2 | 0.6 | 250 | 20.9 | 107 | 1 | 9.5 | 19.95 | 32.63 | 2.81 | 3.66 | 1.19 | 0.57 | 0.18 | 0 | 0.96 | 0.13 | 0 | 0 | 0 | 5.26 | 0.38 | 0.18 | 7.15 | 0.44 | 0.38 | 14.36 | 0.51 | 1.04 | 0 | 1.11 | 72.94 | 97.4291
3 | 0.2 | 0.6 | 250 | 20.9 | 111 | 1 | 9.68 | 19.07 | 29.65 | 2.5 | 3.33 | 1.07 | 0.52 | 0.18 | 0 | 0.97 | 0.13 | 0 | 0 | 0 | 4.87 | 0.39 | 0.19 | 6.85 | 0.41 | 0.36 | 13.63 | 0.51 | 0.98 | 0 | 1.04 | 67.58 | 96.8615
3 | 0.2 | 0.6 | 250 | 20.9 | 114 | 1 | 9.86 | 22.32 | 27.86 | 2.4 | 3.2 | 1.03 | 0.51 | 0.12 | 0 | 0.95 | 0.13 | 0 | 0 | 0 | 4.75 | 0.37 | 0.18 | 6.66 | 0.41 | 0.34 | 13.28 | 0.49 | 0.95 | 0 | 1.01 | 64.64 | 96.51255
3 | 0.2 | 0.6 | 250 | 20.8 | 118 | 1 | 10.72 | 23.02 | 24.65 | 2.14 | 2.84 | 0.9 | 0.44 | 0.15 | 0 | 0.85 | 0.11 | 0 | 0 | 0 | 4.25 | 0.34 | 0.17 | 5.95 | 0.36 | 0.32 | 11.8 | 0.46 | 0.85 | 0 | 0.92 | 57.5 | 95.44336
3 | 0.2 | 0.6 | 250 | 20.9 | 121 | 1 | 10.39 | 24.53 | 25.07 | 2.16 | 2.89 | 0.93 | 0.45 | 0.15 | 0 | 0.87 | 0.11 | 0 | 0 | 0 | 4.38 | 0.35 | 0.18 | 6.11 | 0.37 | 0.32 | 12.25 | 0.48 | 0.86 | 0 | 0.97 | 58.9 | 95.73009
4 | 0.2 | 0.6 | 243 | 20.9 | 126 | 1 | 8.11 | 23.36 | 25.92 | 2.27 | 3.04 | 1.02 | 0.48 | 0.16 | 0 | 1.1 | 0.14 | 0 | 0 | 0 | 4.89 | 0.4 | 0.21 | 7.24 | 0.44 | 0.4 | 15.49 | 0.52 | 1.02 | 0 | 1.32 | 66.06 | 97.24706
4 | 0.2 | 0.6 | 243 | 20.8 | 129 | 1 | 7.06 | 18.33 | 27.28 | 2.4 | 3.26 | 1.08 | 0.5 | 0.19 | 0 | 1.3 | 0.16 | 0 | 0 | 0 | 5.22 | 0.43 | 0.2 | 8.22 | 0.5 | 0.45 | 16.38 | 0.59 | 1.1 | 0 | 1.46 | 70.72 | 97.93433
4 | 0.2 | 0.6 | 243 | 20.8 | 132 | 1 | 7.23 | 18.66 | 26.36 | 2.32 | 3.14 | 1.03 | 0.49 | 0 | 0 | 1.26 | 0.16 | 0 | 0 | 0 | 5.15 | 0.45 | 0.21 | 7.92 | 0.48 | 0.43 | 16.4 | 0.62 | 1.07 | 0 | 1.44 | 68.93 | 97.75187
4 | 0.2 | 0.6 | 243 | 20.9 | 136 | 1 | 7.43 | 18.76 | 25.32 | 2.23 | 3.01 | 1.01 | 0.47 | 0 | 0 | 1.21 | 0.16 | 0 | 0 | 0 | 5.01 | 0.45 | 0.23 | 7.74 | 0.46 | 0.42 | 15.78 | 0.55 | 1.04 | 0 | 1.42 | 66.51 | 97.51215
4 | 0.2 | 0.6 | 243 | 20.9 | 139 | 1 | 9.75 | 23.74 | 18.52 | 1.63 | 2.18 | 0.74 | 0.36 | 0 | 0 | 0.89 | 0.12 | 0 | 0 | 0 | 3.69 | 0.31 | 0.14 | 5.67 | 0.33 | 0.31 | 11.24 | 0.44 | 0.75 | 0 | 1.05 | 48.37 | 94.9654
5 | 0.2 | 0.6 | 250 | 20.9 | 143 | 1 | 10.66 | 28.99 | 16.66 | 1.46 | 1.96 | 0.65 | 0.32 | 0 | 0 | 0.8 | 0.11 | 0 | 0 | 0 | 3.33 | 0.27 | 0.14 | 5.11 | 0.29 | 0.26 | 10.36 | 0.41 | 0.69 | 0 | 0.96 | 43.78 | 94.00602
5 | 0.2 | 0.6 | 250 | 20.8 | 146 | 1 | 7.58 | 20.19 | 32.61 | 2.84 | 3.7 | 1.19 | 0.57 | 0.21 | 0 | 1.17 | 0.15 | 0 | 0 | 0 | 6.15 | 0.63 | 0.26 | 8.35 | 0.46 | 0.4 | 16.03 | 0.69 | 1.15 | 0 | 1.38 | 77.94 | 98.32774
5 | 0.2 | 0.6 | 250 | 20.8 | 150 | 1 | 8.06 | 19.5 | 30.66 | 2.64 | 3.45 | 1.11 | 0.53 | 0.15 | 0 | 1.08 | 0.15 | 0 | 0 | 0 | 5.78 | 0.59 | 0.22 | 7.8 | 0.44 | 0.37 | 15.4 | 0.63 | 1.11 | 0 | 1.29 | 73.4 | 97.85565
5 | 0.2 | 0.6 | 250 | 20.8 | 153 | 1 | 9.97 | 28.49 | 24.05 | 2.08 | 2.71 | 0.87 | 0.43 | 0.17 | 0 | 0.86 | 0.12 | 0 | 0 | 0 | 4.58 | 0.46 | 0.21 | 6.15 | 0.34 | 0.29 | 11.77 | 0.52 | 0.87 | 0 | 1.02 | 57.5 | 95.76423
5 | 0.2 | 0.6 | 250 | 20.9 | 157 | 1 | 11.79 | 25.9 | 19.96 | 1.72 | 2.28 | 0.72 | 0.33 | 0.12 | 0 | 0.71 | 0.1 | 0 | 0 | 0 | 3.81 | 0.39 | 0.16 | 5.1 | 0.28 | 0.24 | 9.76 | 0.43 | 0.71 | 0 | 0.87 | 47.69 | 93.83149
6 | 0.2 | 0.6 | 260 | 20.9 | 161 | 1 | 8.97 | 19.99 | 36.94 | 3.08 | 3.88 | 1.2 | 0.55 | 0.15 | 0 | 0.89 | 0.13 | 0 | 0 | 0 | 6.56 | 0.65 | 0.28 | 7.48 | 0.39 | 0.3 | 14.75 | 0.63 | 1.1 | 0 | 1.17 | 80.13 | 98.21704
6 | 0.2 | 0.6 | 260 | 20.8 | 164 | 1 | 11.21 | 22.58 | 32.04 | 2.67 | 3.36 | 0.99 | 0.46 | 0.15 | 0 | 0.72 | 0.09 | 0 | 0 | 0 | 5.51 | 0.5 | 0.21 | 6.04 | 0.3 | 0.23 | 11.65 | 0.53 | 0.92 | 0 | 0.9 | 67.27 | 96.32928
6 | 0.2 | 0.6 | 260 | 20.9 | 168 | 1 | 10.13 | 24.12 | 35.31 | 2.96 | 3.69 | 1.08 | 0.49 | 0.16 | 0 | 0.8 | 0.11 | 0 | 0 | 0 | 6.13 | 0.55 | 0.21 | 6.85 | 0.34 | 0.27 | 12.89 | 0.56 | 1.01 | 0 | 1.02 | 74.43 | 97.40777
6 | 0.2 | 0.6 | 260 | 20.8 | 171 | 1 | 11.53 | 23.44 | 29.84 | 2.5 | 3.13 | 0.92 | 0.41 | 0.14 | 0 | 0.69 | 0.09 | 0 | 0 | 0 | 5.27 | 0.47 | 0.19 | 5.87 | 0.29 | 0.22 | 11.07 | 0.48 | 0.86 | 0 | 0.88 | 63.32 | 95.77133
6 | 0.2 | 0.6 | 260 | 20.8 | 174 | 1 | 10.02 | 21.75 | 34.87 | 2.9 | 3.61 | 1.06 | 0.48 | 0.16 | 0 | 0.79 | 0.11 | 0 | 0 | 0 | 6.17 | 0.57 | 0.23 | 6.85 | 0.33 | 0.26 | 12.96 | 0.59 | 1.01 | 0 | 1.03 | 73.98 | 97.39398
7 | 0.2 | 0.6 | 260 | 41.7 | 179 | 1 | 10.27 | 17.04 | 14.76 | 1.22 | 1.29 | 0.43 | 0 | 0 | 0 | 0.52 | 0 | 0 | 0 | 0 | 2.81 | 0.29 | 0 | 4.26 | 0.18 | 0.13 | 7.46 | 0.48 | 0.35 | 0 | 0.68 | 34.86 | 93.30683
7 | 0.2 | 0.6 | 260 | 41.7 | 183 | 1 | 8.8 | 23 | 16.68 | 1.38 | 1.5 | 0.49 | 0 | 0 | 0 | 0.65 | 0 | 0 | 0 | 0 | 2.97 | 0.32 | 0 | 5.36 | 0.22 | 0.15 | 8.45 | 0.62 | 0.38 | 0 | 0.7 | 39.87 | 94.70748
7 | 0.2 | 0.6 | 260 | 41.6 | 186 | 1 | 6.47 | 14.75 | 22.63 | 1.9 | 2.02 | 0.66 | 0 | 0 | 0 | 0.89 | 0 | 0 | 0 | 0 | 4.06 | 0.41 | 0 | 7.46 | 0.3 | 0.2 | 11.65 | 0.87 | 0.51 | 0 | 0.97 | 54.53 | 97.05929
7 | 0.2 | 0.6 | 260 | 41.7 | 190 | 1 | 9.06 | 15.83 | 15.75 | 1.31 | 1.4 | 0.45 | 0 | 0 | 0 | 0.62 | 0 | 0 | 0 | 0 | 2.82 | 0.29 | 0 | 5.21 | 0.21 | 0.14 | 8.17 | 0.61 | 0.36 | 0 | 0.67 | 38.01 | 94.38196
7 | 0.2 | 0.6 | 260 | 41.7 | 193 | 1 | 6.94 | 15.12 | 20.76 | 1.74 | 1.82 | 0.6 | 0 | 0 | 0 | 0.82 | 0 | 0 | 0 | 0 | 3.8 | 0.37 | 0 | 6.98 | 0.28 | 0.2 | 10.77 | 0.84 | 0.47 | 0 | 0.9 | 50.35 | 96.55556
1 | 0.2 | 0.6 | 260 | 41.6 | 2 | 2 | 18.86 | 28.74 | 22.34 | 2.75 | 1.8 | 0.78 | 0.52 | 0.23 | 0.07 | 0.79 | 0.14 | 0 | 0 | 0.06 | 10.89 | 0.77 | 0.22 | 4.09 | 0.25 | 0.13 | 10.94 | 1.09 | 2.92 | 0 | 1.17 | 61.95 | 92.82417
1 | 0.2 | 0.6 | 260 | 41.8 | 5 | 2 | 13.18 | 21.56 | 25.17 | 2.77 | 1.73 | 0.81 | 0.28 | 0.17 | 0.1 | 1.03 | 0.2 | 0 | 0 | 0.07 | 14.96 | 1.17 | 0.34 | 6.06 | 0.3 | 0.14 | 16.58 | 1.96 | 3.7 | 0 | 1.28 | 78.82 | 97.20845
1 | 0.2 | 0.6 | 260 | 41.7 | 9 | 2 | 15.03 | 24.39 | 19.89 | 2.05 | 1.25 | 0.6 | 0.19 | 0.22 | 0.08 | 0.8 | 0.16 | 0 | 0 | 0.15 | 12.11 | 0.88 | 0.25 | 5.01 | 0.23 | 0.1 | 13.37 | 1.68 | 3.32 | 0 | 1.03 | 63.37 | 94.48969
1 | 0.2 | 0.6 | 260 | 41.6 | 12 | 2 | 15.02 | 27.29 | 18.88 | 1.86 | 1.15 | 0.54 | 0.16 | 0.29 | 0.08 | 0.85 | 0.15 | 0 | 0 | 0.16 | 11.7 | 0.79 | 0.22 | 4.95 | 0.21 | 0.08 | 12.73 | 1.7 | 3 | 0 | 1 | 60.5 | 94.06666
1 | 0.2 | 0.6 | 260 | 41.7 | 19 | 2 | 11.19 | 21.34 | 24.91 | 2.29 | 1.33 | 0.65 | 0.21 | 0.24 | 0.1 | 0.95 | 0.19 | 0 | 0 | 0.25 | 15.53 | 0.97 | 0.27 | 6.77 | 0.25 | 0.11 | 17.3 | 2.34 | 4.13 | 0 | 1.34 | 80.13 | 97.77466
1 | 0.2 | 0.6 | 260 | 41.6 | 23 | 2 | 13.1 | 20.44 | 19.83 | 1.81 | 1.03 | 0.51 | 0.14 | 0.21 | 0.08 | 0.76 | 0.16 | 0 | 0 | 0.2 | 12.6 | 0.78 | 0.2 | 5.58 | 0.21 | 0.08 | 13.83 | 1.98 | 3.28 | 0 | 1.1 | 64.37 | 95.33139
1 | 0.2 | 0.6 | 260 | 41.7 | 26 | 2 | 9.77 | 23.73 | 27.29 | 2.43 | 1.4 | 0.69 | 0.11 | 0.34 | 0.11 | 1.14 | 0.21 | 0 | 0 | 0.27 | 17.29 | 1.06 | 0.27 | 7.84 | 0.27 | 0.11 | 18.92 | 2.85 | 4.46 | 0 | 1.49 | 88.55 | 98.88209
1 | 0.2 | 0.6 | 260 | 41.7 | 29 | 2 | 10.86 | 18.77 | 23.68 | 2.1 | 1.19 | 0.59 | 0.16 | 0.33 | 0.1 | 0.98 | 0.18 | 0 | 0 | 0.26 | 15.24 | 0.93 | 0.24 | 6.93 | 0.23 | 0.1 | 16.59 | 2.45 | 3.86 | 0 | 1.31 | 77.45 | 97.55274
1 | 0.2 | 0.6 | 260 | 41.7 | 33 | 2 | 11.78 | 24.33 | 21.46 | 1.86 | 1.06 | 0.52 | 0.08 | 0.29 | 0.09 | 0.89 | 0.17 | 0 | 0 | 0.25 | 13.75 | 0.82 | 0.22 | 6.21 | 0.21 | 0.09 | 14.9 | 2.29 | 3.47 | 0 | 1.19 | 69.82 | 96.44211
1 | 0.2 | 0.6 | 260 | 41.7 | 36 | 2 | 10.03 | 19.42 | 25.6 | 2.19 | 1.2 | 0.6 | 0.09 | 0.29 | 0.11 | 0.94 | 0.2 | 0 | 0 | 0.28 | 16.37 | 0.93 | 0.24 | 7.53 | 0.24 | 0.1 | 17.62 | 2.77 | 4.16 | 0 | 1.41 | 82.87 | 98.28121
1 | 0.2 | 0.6 | 260 | 41.7 | 40 | 2 | 10.94 | 17.4 | 22.92 | 1.94 | 1.06 | 0.54 | 0.07 | 0.24 | 0.1 | 0.84 | 0.17 | 0 | 0 | 0.25 | 14.71 | 0.86 | 0.21 | 6.82 | 0.21 | 0.08 | 16.18 | 2.49 | 3.74 | 0 | 1.27 | 74.7 | 97.23259
1 | 0.2 | 0.6 | 260 | 41.7 | 43 | 2 | 13.03 | 24.26 | 18.6 | 1.56 | 0.89 | 0.43 | 0.06 | 0.15 | 0.08 | 0.78 | 0.14 | 0 | 0 | 0.21 | 11.93 | 0.69 | 0.17 | 5.57 | 0.17 | 0.07 | 12.83 | 2.04 | 3.2 | 0 | 1.04 | 60.61 | 94.86704
1 | 0.2 | 0.6 | 260 | 41.7 | 47 | 2 | 10.26 | 21.54 | 24.16 | 2 | 1.09 | 0.55 | 0.08 | 0.25 | 0.1 | 0.88 | 0.19 | 0 | 0 | 0.28 | 15.41 | 0.89 | 0.21 | 7.24 | 0.22 | 0.09 | 16.57 | 2.63 | 3.93 | 0 | 1.34 | 78.11 | 97.75568
1 | 0.2 | 0.6 | 260 | 41.7 | 50 | 2 | 13.2 | 19.11 | 17.57 | 1.47 | 0.84 | 0.41 | 0.05 | 0.09 | 0.08 | 0.75 | 0.14 | 0 | 0 | 0.2 | 11.45 | 0.63 | 0.15 | 5.43 | 0.16 | 0.06 | 12.6 | 2 | 2.75 | 0 | 1 | 57.83 | 94.43453
1 | 0.2 | 0.6 | 260 | 41.6 | 54 | 2 | 10.01 | 23.92 | 23.63 | 1.99 | 1.07 | 0.54 | 0.06 | 0.26 | 0.1 | 0.88 | 0.19 | 0 | 0 | 0.26 | 15.59 | 0.86 | 0.21 | 7.44 | 0.22 | 0.09 | 16.77 | 2.73 | 3.95 | 0 | 1.36 | 78.2 | 97.81702
1 | 0.2 | 0.6 | 260 | 41.7 | 57 | 2 | 12.42 | 25.42 | 18.78 | 1.54 | 0.83 | 0.41 | 0.05 | 0.09 | 0.08 | 0.68 | 0.15 | 0 | 0 | 0.21 | 12.23 | 0.68 | 0.17 | 5.82 | 0.17 | 0.06 | 13.29 | 2.14 | 2.97 | 0 | 1.07 | 61.42 | 95.21219
1 | 0.2 | 0.6 | 260 | 41.7 | 64 | 2 | 13.18 | 23.87 | 17.29 | 1.4 | 0.75 | 0.38 | 0.04 | 0.14 | 0.08 | 0.63 | 0.14 | 0 | 0 | 0.21 | 11.25 | 0.62 | 0.15 | 5.42 | 0.15 | 0.06 | 12.12 | 2.01 | 2.93 | 0 | 0.99 | 56.76 | 94.29892
1 | 0.2 | 0.6 | 260 | 41.7 | 68 | 2 | 9.74 | 19.35 | 23.96 | 1.95 | 1.03 | 0.52 | 0.06 | 0.33 | 0.11 | 0.87 | 0.19 | 0 | 0 | 0.28 | 15.8 | 0.84 | 0.2 | 7.62 | 0.22 | 0.08 | 17.21 | 2.81 | 4.08 | 0 | 1.38 | 79.54 | 98.00647
1 | 0.2 | 0.6 | 260 | 41.7 | 71 | 2 | 12.28 | 23.63 | 18.18 | 1.49 | 0.78 | 0.4 | 0 | 0.09 | 0.08 | 0.67 | 0.14 | 0 | 0 | 0.2 | 12.1 | 0.66 | 0.15 | 5.89 | 0.16 | 0.06 | 12.96 | 2.22 | 2.92 | 0 | 1.07 | 60.22 | 95.11647
1 | 0.2 | 0.6 | 260 | 41.7 | 75 | 2 | 9.57 | 21.21 | 23.9 | 1.94 | 1.08 | 0.51 | 0.06 | 0.12 | 0.11 | 1.02 | 0.19 | 0 | 0 | 0.29 | 15.84 | 0.86 | 0.21 | 7.75 | 0.21 | 0.07 | 17.04 | 2.86 | 3.75 | 0 | 1.4 | 79.21 | 98.01007
1 | 0.2 | 0.6 | 260 | 41.6 | 78 | 2 | 10.37 | 23.66 | 21.81 | 1.76 | 0.92 | 0.47 | 0.04 | 0.12 | 0.1 | 0.8 | 0.17 | 0 | 0 | 0.24 | 14.43 | 0.77 | 0.19 | 7.09 | 0.19 | 0.07 | 15.47 | 2.62 | 3.46 | 0 | 1.27 | 71.99 | 97.09423
1 | 0.2 | 0.6 | 260 | 41.7 | 82 | 2 | 11.95 | 19.04 | 18.48 | 1.49 | 0.77 | 0.39 | 0.03 | 0.09 | 0.09 | 0.68 | 0.15 | 0 | 0 | 0.22 | 12.29 | 0.67 | 0.15 | 6.01 | 0.16 | 0.06 | 13.09 | 2.24 | 2.93 | 0 | 1.08 | 61.07 | 95.34681
1 | 0.2 | 0.6 | 260 | 41.7 | 85 | 2 | 11.75 | 18.74 | 18.76 | 1.5 | 0.78 | 0.4 | 0 | 0.09 | 0.09 | 0.68 | 0.15 | 0 | 0 | 0.23 | 12.44 | 0.65 | 0.15 | 6.14 | 0.17 | 0.06 | 13.49 | 2.3 | 2.94 | 0 | 1.1 | 62.12 | 95.54938
2 | 0.2 | 0.6 | 260 | 20.8 | 90 | 2 | 3.98 | 22.01 | 114.87 | 9.77 | 6.19 | 2.93 | 0.33 | 0.74 | 0.32 | 3.46 | 0.72 | 0 | 0 | 0.82 | 72.68 | 4.15 | 1.19 | 25.84 | 0.85 | 0.43 | 64.02 | 12.13 | 24.05 | 0 | 8.67 | 354.16 | 110.118
2 | 0.2 | 0.6 | 260 | 20.9 | 93 | 2 | 17.78 | 30.31 | 25.65 | 2.1 | 1.34 | 0.62 | 0.05 | 0.16 | 0.06 | 0.67 | 0.13 | 0 | 0 | 0.15 | 15.85 | 0.84 | 0.27 | 5.21 | 0.16 | 0.08 | 13.48 | 2.41 | 4.96 | 0 | 1.85 | 76.04 | 95.73863
2 | 0.2 | 0.6 | 260 | 20.9 | 97 | 2 | 14.97 | 22.79 | 31.49 | 2.56 | 1.7 | 0.75 | 0.05 | 0.17 | 0.07 | 0.95 | 0.16 | 0 | 0 | 0.16 | 19.35 | 1.01 | 0.34 | 6.48 | 0.19 | 0.1 | 16.69 | 2.96 | 6.3 | 0 | 2.22 | 93.7 | 99.06004
2 | 0.2 | 0.6 | 260 | 20.8 | 100 | 2 | 15.68 | 27.74 | 29.39 | 2.4 | 1.62 | 0.7 | 0.06 | 0.19 | 0.07 | 0.91 | 0.16 | 0 | 0 | 0.14 | 18.22 | 0.98 | 0.32 | 6.13 | 0.18 | 0.09 | 15.79 | 2.76 | 5.9 | 0 | 2.06 | 88.07 | 98.12958
2 | 0.2 | 0.6 | 260 | 20.8 | 104 | 2 | 16.25 | 27.11 | 28.02 | 2.3 | 1.45 | 0.67 | 0.05 | 0.15 | 0.07 | 0.74 | 0.15 | 0 | 0 | 0.15 | 17.34 | 0.93 | 0.31 | 5.85 | 0.17 | 0.09 | 14.84 | 2.63 | 5.66 | 0 | 1.96 | 83.53 | 97.32523
3 | 0.2 | 0.6 | 250 | 20.9 | 108 | 2 | 13.58 | 24.29 | 17.88 | 1.54 | 0.94 | 0.44 | 0 | 0.1 | 0.07 | 0.71 | 0.13 | 0 | 0 | 0.06 | 12.79 | 0.72 | 0.21 | 5.35 | 0.15 | 0.06 | 14.58 | 2.33 | 4.07 | 0 | 1.38 | 63.51 | 95.04595
3 | 0.2 | 0.6 | 250 | 20.8 | 112 | 2 | 13.89 | 27.14 | 17.2 | 1.47 | 0.91 | 0.41 | 0 | 0.09 | 0.07 | 0.68 | 0.13 | 0 | 0 | 0.09 | 12.45 | 0.71 | 0.19 | 5.35 | 0.14 | 0 | 13.52 | 2.35 | 3.55 | 0 | 1.32 | 60.63 | 94.53049
3 | 0.2 | 0.6 | 250 | 20.9 | 115 | 2 | 13.77 | 27.82 | 17.21 | 1.47 | 0.91 | 0.42 | 0 | 0.12 | 0.07 | 0.69 | 0.13 | 0 | 0 | 0.04 | 12.41 | 0.74 | 0.21 | 5.43 | 0.14 | 0.06 | 13.18 | 2.35 | 3.75 | 0 | 1.33 | 60.66 | 94.58402
3 | 0.2 | 0.6 | 250 | 20.9 | 119 | 2 | 9.5 | 21.96 | 25.64 | 2.19 | 1.35 | 0.61 | 0 | 0.19 | 0.11 | 1.04 | 0.2 | 0 | 0 | 0.16 | 18.57 | 1.09 | 0.3 | 8.12 | 0.21 | 0.09 | 19.84 | 3.57 | 5.61 | 0 | 2 | 90.89 | 99.13329
3 | 0.2 | 0.6 | 250 | 20.8 | 122 | 2 | 9.89 | 21.71 | 24.64 | 2.09 | 1.3 | 0.59 | 0 | 0.17 | 0.1 | 1 | 0.19 | 0 | 0 | 0.14 | 17.76 | 1.02 | 0.26 | 7.77 | 0.21 | 0.09 | 18.85 | 3.42 | 5.33 | 0 | 1.92 | 86.85 | 98.70027
4 | 0.2 | 0.6 | 243 | 20.8 | 126 | 2 | 10.69 | 25.38 | 14.49 | 1.25 | 0.76 | 0.4 | 0 | 0 | 0.08 | 0.69 | 0.14 | 0 | 0 | 0 | 11.45 | 0.69 | 0.17 | 5.8 | 0.14 | 0 | 14.89 | 2.4 | 3.08 | 0 | 1.37 | 57.8 | 95.4903
4 | 0.2 | 0.6 | 243 | 20.9 | 130 | 2 | 9.23 | 18.24 | 16.66 | 1.45 | 0.86 | 0.46 | 0 | 0 | 0.09 | 0.8 | 0.15 | 0 | 0 | 0 | 13.4 | 0.81 | 0.19 | 7.11 | 0.17 | 0 | 16.27 | 2.92 | 3.5 | 0 | 1.6 | 66.44 | 96.90206
4 | 0.2 | 0.6 | 243 | 20.9 | 133 | 2 | 10.53 | 21.73 | 14.39 | 1.24 | 0.74 | 0.4 | 0 | 0 | 0.08 | 0.68 | 0.13 | 0 | 0 | 0 | 11.55 | 0.73 | 0.16 | 6.19 | 0.13 | 0 | 14.24 | 2.53 | 3.02 | 0 | 1.38 | 57.59 | 95.53553
4 | 0.2 | 0.6 | 243 | 20.9 | 137 | 2 | 11.13 | 25.88 | 13.46 | 1.17 | 0.69 | 0.37 | 0 | 0 | 0.08 | 0.64 | 0.13 | 0 | 0 | 0 | 10.81 | 0.65 | 0.15 | 5.84 | 0.13 | 0 | 13.08 | 2.4 | 2.81 | 0 | 1.3 | 53.71 | 94.84529
4 | 0.2 | 0.6 | 243 | 20.8 | 140 | 2 | 10.84 | 25.91 | 13.74 | 1.19 | 0.69 | 0.37 | 0 | 0 | 0.08 | 0.65 | 0.13 | 0 | 0 | 0 | 11.03 | 0.69 | 0.14 | 5.98 | 0.12 | 0 | 13.47 | 2.45 | 2.86 | 0 | 1.34 | 54.93 | 95.11484
5 | 0.2 | 0.6 | 250 | 20.8 | 144 | 2 | 12.88 | 28.94 | 17.55 | 1.48 | 0.87 | 0.41 | 0 | 0.12 | 0.07 | 0.71 | 0.13 | 0 | 0 | 0.15 | 12.8 | 0.77 | 0.2 | 5.99 | 0.15 | 0 | 13.03 | 2.68 | 3.77 | 0 | 1.42 | 62.3 | 95.14643
5 | 0.2 | 0.6 | 250 | 20.9 | 147 | 2 | 12.58 | 26.78 | 18.35 | 1.55 | 0.92 | 0.42 | 0 | 0.09 | 0.08 | 0.74 | 0.14 | 0 | 0 | 0.06 | 13.23 | 0.75 | 0.19 | 5.97 | 0.14 | 0 | 13.96 | 2.63 | 3.7 | 0 | 1.46 | 64.38 | 95.51722
5 | 0.2 | 0.6 | 250 | 20.8 | 151 | 2 | 12.49 | 24.67 | 18.55 | 1.57 | 0.92 | 0.43 | 0 | 0.09 | 0.08 | 0.74 | 0.14 | 0 | 0 | 0 | 13.34 | 0.74 | 0.2 | 6.11 | 0.14 | 0 | 14.01 | 2.66 | 3.75 | 0 | 1.48 | 64.95 | 95.62117
5 | 0.2 | 0.6 | 250 | 20.9 | 154 | 2 | 10.22 | 20.39 | 23.49 | 1.97 | 1.18 | 0.53 | 0 | 0.17 | 0.1 | 0.94 | 0.18 | 0 | 0 | 0.12 | 16.91 | 0.96 | 0.24 | 7.58 | 0.19 | 0 | 17.87 | 3.36 | 5.07 | 0 | 1.85 | 82.71 | 98.22907
5 | 0.2 | 0.6 | 250 | 20.9 | 158 | 2 | 11.77 | 22.54 | 19.56 | 1.63 | 0.98 | 0.44 | 0 | 0.1 | 0.08 | 0.78 | 0.15 | 0 | 0 | 0.1 | 14.1 | 0.8 | 0.21 | 6.35 | 0.15 | 0 | 14.54 | 2.77 | 3.87 | 0 | 1.55 | 68.16 | 96.25381
6 | 0.2 | 0.6 | 260 | 20.9 | 161 | 2 | 17.92 | 27.74 | 23.67 | 1.89 | 1.15 | 0.53 | 0 | 0.12 | 0.06 | 0.62 | 0.12 | 0 | 0 | 0.15 | 14.76 | 0.78 | 0.24 | 5.26 | 0.14 | 0.06 | 11.87 | 2.45 | 4.22 | 0 | 1.69 | 69.78 | 94.58385
6 | 0.2 | 0.6 | 260 | 20.9 | 165 | 2 | 15.84 | 25.53 | 27.89 | 2.21 | 1.45 | 0.62 | 0 | 0.16 | 0.07 | 0.85 | 0.15 | 0 | 0 | 0.04 | 17.26 | 0.86 | 0.27 | 6.1 | 0.16 | 0.08 | 14.22 | 2.75 | 5.3 | 0 | 1.98 | 82.42 | 97.21709
6 | 0.2 | 0.6 | 260 | 20.9 | 168 | 2 | 16.44 | 24.04 | 26.52 | 2.07 | 1.33 | 0.59 | 0 | 0.14 | 0.06 | 0.79 | 0.14 | 0 | 0 | 0.09 | 16.24 | 0.8 | 0.27 | 5.71 | 0.15 | 0.08 | 13.59 | 2.59 | 5.01 | 0 | 1.84 | 78.01 | 96.38205
6 | 0.2 | 0.6 | 260 | 20.8 | 172 | 2 | 14.69 | 23.15 | 30.53 | 2.38 | 1.55 | 0.67 | 0 | 0.15 | 0.08 | 0.91 | 0.16 | 0 | 0 | 0.07 | 18.64 | 0.92 | 0.29 | 6.57 | 0.18 | 0.08 | 15.37 | 2.96 | 5.45 | 0 | 2.1 | 89.06 | 98.39489
6 | 0.2 | 0.6 | 260 | 20.8 | 175 | 2 | 17.47 | 29.13 | 24.4 | 1.92 | 1.27 | 0.54 | 0 | 0.13 | 0.06 | 0.74 | 0.13 | 0 | 0 | 0.07 | 15.2 | 0.76 | 0.23 | 5.35 | 0.15 | 0.07 | 12.89 | 2.41 | 4.69 | 0 | 1.7 | 72.71 | 95.23369
7 | 0.2 | 0.6 | 260 | 41.8 | 180 | 2 | 9.18 | 14.74 | 23.73 | 1.82 | 1 | 0.45 | 0 | 0.1 | 0.12 | 0.96 | 0.19 | 0 | 0 | 0 | 15.65 | 0.74 | 0.19 | 8.01 | 0.19 | 0 | 17.11 | 2.94 | 3.64 | 0 | 1.43 | 78.27 | 98.00634
7 | 0.2 | 0.6 | 260 | 41.7 | 183 | 2 | 9.26 | 20.28 | 22.99 | 1.77 | 0.99 | 0.45 | 0 | 0.1 | 0.11 | 0.94 | 0.19 | 0 | 0 | 0 | 15.24 | 0.75 | 0.18 | 7.99 | 0.19 | 0.07 | 16.66 | 2.92 | 3.54 | 0 | 1.34 | 76.42 | 97.8144
7 | 0.2 | 0.6 | 260 | 41.7 | 187 | 2 | 11.01 | 15.95 | 18.73 | 1.44 | 0.76 | 0.36 | 0 | 0.08 | 0.09 | 0.76 | 0.16 | 0 | 0 | 0 | 12.46 | 0.61 | 0.13 | 6.67 | 0.16 | 0 | 13.66 | 2.39 | 2.88 | 0 | 1.09 | 62.43 | 95.86394
7 | 0.2 | 0.6 | 260 | 41.6 | 190 | 2 | 8.8 | 21.79 | 23.72 | 1.82 | 0.96 | 0.45 | 0 | 0.15 | 0.12 | 0.98 | 0.2 | 0 | 0 | 0 | 15.79 | 0.77 | 0.16 | 8.53 | 0.19 | 0.08 | 17.31 | 3.09 | 3.92 | 0 | 1.39 | 79.63 | 98.2072
7 | 0.2 | 0.6 | 260 | 41.7 | 194 | 2 | 9.59 | 22.16 | 22.08 | 1.66 | 0.89 | 0.41 | 0 | 0.13 | 0.11 | 0.89 | 0.18 | 0 | 0 | 0 | 14.41 | 0.72 | 0.16 | 7.67 | 0.18 | 0.07 | 15.86 | 2.84 | 3.55 | 0 | 1.25 | 73.06 | 97.41735
1 | 0.2 | 0.6 | 260 | 41.7 | 2 | 3 | 18.32 | 25.48 | 32.09 | 0.93 | 0.32 | 0.08 | 0 | 0 | 0 | 0.1 | 0 | 0 | 0 | 11.28 | 18.2 | 0.56 | 0.07 | 0.07 | 0 | 0 | 1.75 | 0.87 | 0.67 | 0 | 3.03 | 70.02 | 94.50968
1 | 0.2 | 0.6 | 260 | 41.7 | 6 | 3 | 14.63 | 19.54 | 32.94 | 0.92 | 0.28 | 0.07 | 0 | 0 | 0 | 0 | 0.04 | 0 | 0 | 16.91 | 19.41 | 0.58 | 0 | 0.06 | 0 | 0 | 1.65 | 1.02 | 0.57 | 0 | 3.51 | 77.96 | 96.77627
1 | 0.2 | 0.6 | 260 | 41.7 | 13 | 3 | 13.67 | 18.74 | 30.01 | 0.79 | 0.27 | 0.06 | 0 | 0 | 0 | 0 | 0.05 | 0 | 0 | 20.75 | 17.85 | 0.54 | 0 | 0.05 | 0 | 0 | 1.24 | 1 | 0.44 | 0 | 3.58 | 76.63 | 96.80587
1 | 0.2 | 0.6 | 260 | 41.8 | 16 | 3 | 13.47 | 20.81 | 29.52 | 0.75 | 0.22 | 0.06 | 0 | 0 | 0 | 0 | 0.06 | 0 | 0 | 22 | 17.36 | 0.54 | 0 | 0.05 | 0 | 0 | 1.09 | 1 | 0.39 | 0 | 3.61 | 76.65 | 96.85513
1 | 0.2 | 0.6 | 260 | 41.7 | 20 | 3 | 16.07 | 25.57 | 22.6 | 0.57 | 0.17 | 0 | 0 | 0 | 0 | 0 | 0.05 | 0 | 0 | 18.35 | 13.46 | 0.4 | 0 | 0.03 | 0 | 0 | 0.82 | 0.79 | 0.29 | 0 | 2.87 | 60.4 | 93.63768
1 | 0.2 | 0.6 | 260 | 41.7 | 23 | 3 | 14.24 | 19.81 | 25.39 | 0.64 | 0.2 | 0 | 0 | 0 | 0 | 0 | 0.06 | 0 | 0 | 21.68 | 15 | 0.46 | 0 | 0.04 | 0 | 0 | 0.9 | 0.9 | 0.33 | 0 | 3.25 | 68.85 | 95.56097
1 | 0.2 | 0.6 | 260 | 41.8 | 27 | 3 | 14.58 | 27.27 | 23.6 | 0.59 | 0.17 | 0 | 0 | 0 | 0 | 0 | 0.06 | 0 | 0 | 21.47 | 14.14 | 0.44 | 0 | 0.04 | 0 | 0 | 0.8 | 0.86 | 0.29 | 0 | 3.12 | 65.58 | 94.97933
1 | 0.2 | 0.6 | 260 | 41.8 | 30 | 3 | 15.12 | 28.32 | 22.34 | 0.55 | 0.16 | 0 | 0 | 0 | 0 | 0 | 0.06 | 0 | 0 | 21.02 | 13.25 | 0.39 | 0 | 0.03 | 0 | 0 | 0.73 | 0.79 | 0.27 | 0 | 2.96 | 62.55 | 94.33578
1 | 0.2 | 0.6 | 260 | 41.7 | 34 | 3 | 12.85 | 21.02 | 26.38 | 0.64 | 0.18 | 0 | 0 | 0 | 0 | 0 | 0.07 | 0 | 0 | 25.88 | 15.69 | 0.46 | 0 | 0.04 | 0 | 0 | 0.85 | 0.96 | 0.31 | 0 | 3.53 | 74.99 | 96.78747
1 | 0.2 | 0.6 | 260 | 41.7 | 37 | 3 | 14.37 | 25.12 | 22.21 | 0.54 | 0.29 | 0 | 0 | 0 | 0 | 0 | 0.06 | 0 | 0 | 22.73 | 13.25 | 0.39 | 0 | 0.03 | 0 | 0 | 0.71 | 0.84 | 0.26 | 0 | 2.99 | 64.3 | 94.86707
1 | 0.2 | 0.6 | 260 | 41.7 | 41 | 3 | 12.32 | 18.34 | 26.63 | 0.64 | 0.18 | 0 | 0 | 0 | 0 | 0 | 0.07 | 0 | 0 | 27.81 | 15.79 | 0.46 | 0 | 0 | 0 | 0 | 0.8 | 1.02 | 0.31 | 0 | 3.61 | 77.32 | 97.20524
1 | 0.2 | 0.6 | 260 | 41.7 | 44 | 3 | 14.88 | 28.3 | 21.21 | 0.51 | 0.14 | 0 | 0 | 0 | 0 | 0 | 0.06 | 0 | 0 | 22.54 | 12.47 | 0.36 | 0.16 | 0.03 | 0 | 0 | 0.46 | 0.78 | 0.23 | 0 | 2.87 | 61.82 | 94.3191
1 | 0.2 | 0.6 | 260 | 41.8 | 48 | 3 | 14.17 | 27.84 | 21.76 | 0.52 | 0.15 | 0 | 0 | 0 | 0 | 0 | 0.07 | 0 | 0 | 23.93 | 12.9 | 0.38 | 0 | 0 | 0 | 0 | 0.65 | 0.81 | 0.25 | 0 | 2.99 | 64.41 | 94.95625
1 | 0.2 | 0.6 | 260 | 41.7 | 51 | 3 | 14.06 | 21.44 | 21.59 | 0.52 | 0.18 | 0 | 0 | 0 | 0 | 0 | 0.07 | 0 | 0 | 24.32 | 12.83 | 0.36 | 0 | 0 | 0 | 0 | 0.58 | 0.82 | 0.25 | 0 | 2.98 | 64.5 | 95.00912
1 | 0.2 | 0.6 | 260 | 41.6 | 55 | 3 | 12.42 | 19.03 | 24.44 | 0.59 | 0.17 | 0 | 0 | 0 | 0 | 0 | 0.08 | 0 | 0 | 28.22 | 14.57 | 0.42 | 0 | 0 | 0 | 0 | 0.7 | 0.95 | 0.27 | 0 | 3.4 | 73.81 | 96.74488
1 | 0.2 | 0.6 | 260 | 41.8 | 58 | 3 | 14.58 | 27.21 | 20.33 | 0.48 | 0.14 | 0 | 0 | 0 | 0 | 0 | 0.06 | 0 | 0 | 23.7 | 11.96 | 0.33 | 0 | 0 | 0 | 0 | 0.56 | 0.78 | 0.22 | 0 | 2.81 | 61.37 | 94.36638
1 | 0.2 | 0.6 | 260 | 41.7 | 61 | 3 | 11.88 | 21.04 | 25.09 | 0.59 | 0.17 | 0 | 0 | 0 | 0 | 0 | 0.09 | 0 | 0 | 30.29 | 14.98 | 0.44 | 0 | 0 | 0 | 0 | 0.7 | 0.98 | 0.28 | 0 | 3.53 | 77.14 | 97.28361
1 | 0.2 | 0.6 | 260 | 41.7 | 65 | 3 | 11.82 | 21.17 | 25.03 | 0.59 | 0.17 | 0 | 0 | 0 | 0 | 0 | 0.08 | 0 | 0 | 30.49 | 14.85 | 0.43 | 0 | 0 | 0 | 0 | 0.68 | 0.97 | 0.27 | 0 | 3.49 | 77.05 | 97.28774
1 | 0.2 | 0.6 | 260 | 41.7 | 68 | 3 | 14.08 | 26.06 | 20.52 | 0.48 | 0.13 | 0 | 0 | 0 | 0 | 0 | 0.07 | 0 | 0 | 25.09 | 11.99 | 0.33 | 0 | 0 | 0 | 0 | 0.52 | 0.81 | 0.22 | 0 | 2.84 | 63 | 94.78798
1 | 0.2 | 0.6 | 260 | 41.7 | 72 | 3 | 11.29 | 19.35 | 26.09 | 0.6 | 0.17 | 0 | 0 | 0 | 0 | 0 | 0.09 | 0 | 0 | 32.41 | 15.29 | 0.43 | 0 | 0 | 0 | 0 | 0.66 | 1.02 | 0.26 | 0 | 3.62 | 80.64 | 97.81315
1 | 0.2 | 0.6 | 260 | 41.6 | 75 | 3 | 14.18 | 27.26 | 19.61 | 0.46 | 0.13 | 0 | 0 | 0 | 0 | 0 | 0.09 | 0 | 0 | 25.09 | 11.57 | 0.35 | 0 | 0 | 0 | 0 | 0.54 | 0.79 | 0.21 | 0 | 2.76 | 61.6 | 94.55414
1 | 0.2 | 0.6 | 260 | 41.6 | 79 | 3 | 13.2 | 22.36 | 21.26 | 0.49 | 0.14 | 0 | 0 | 0 | 0 | 0 | 0.12 | 0 | 0 | 27.37 | 12.46 | 0.37 | 0 | 0 | 0 | 0 | 0.54 | 0.82 | 0.21 | 0 | 2.96 | 66.74 | 95.61056
1 | 0.2 | 0.6 | 260 | 41.7 | 82 | 3 | 11.12 | 19.67 | 25.5 | 0.59 | 0.45 | 0 | 0 | 0 | 0 | 0 | 0.09 | 0 | 0 | 33.29 | 15.03 | 0.43 | 0 | 0 | 0 | 0 | 0.66 | 1.06 | 0.26 | 0 | 3.58 | 80.94 | 97.88206
1 | 0.2 | 0.6 | 260 | 41.7 | 86 | 3 | 11.77 | 17.72 | 23.45 | 0.54 | 0.15 | 0 | 0 | 0 | 0 | 0 | 0.11 | 0 | 0 | 31.47 | 13.9 | 0.39 | 0 | 0 | 0 | 0 | 0.66 | 0.97 | 0.23 | 0 | 3.33 | 75.2 | 97.0817
2 | 0.2 | 0.6 | 260 | 20.9 | 90 | 3 | 13.94 | 29.62 | 35.31 | 0.84 | 0.61 | 0.07 | 0 | 0 | 0 | 0 | 0.08 | 0 | 0 | 34.82 | 20.25 | 0.55 | 0.22 | 0.06 | 0 | 0 | 0.61 | 1.31 | 0.37 | 0 | 7.36 | 102.46 | 100.345
2 | 0.2 | 0.6 | 260 | 20.9 | 94 | 3 | 18.3 | 33.2 | 26.59 | 0.61 | 0.46 | 0.06 | 0 | 0 | 0 | 0 | 0.1 | 0 | 0 | 26.59 | 15.02 | 0.4 | 0.18 | 0.05 | 0 | 0 | 0.43 | 0.9 | 0.27 | 0 | 5.47 | 77.13 | 95.81633
2 | 0.2 | 0.6 | 260 | 20.9 | 97 | 3 | 15.35 | 23.46 | 32.13 | 0.75 | 0.23 | 0 | 0 | 0 | 0 | 0 | 0.08 | 0 | 0 | 32.62 | 18.32 | 0.52 | 0.21 | 0.04 | 0 | 0 | 0.54 | 1.14 | 0.33 | 0 | 6.63 | 93.54 | 99.0085
2 | 0.2 | 0.6 | 260 | 20.8 | 101 | 3 | 15.17 | 23.25 | 32.23 | 0.75 | 0.22 | 0 | 0 | 0 | 0 | 0 | 0.08 | 0 | 0 | 33.02 | 18.35 | 0.5 | 0.21 | 0.05 | 0 | 0 | 0.51 | 1.16 | 0.33 | 0 | 6.61 | 94.02 | 99.09146
2 | 0.2 | 0.6 | 260 | 20.9 | 104 | 3 | 17.46 | 31.68 | 26.75 | 0.62 | 0.18 | 0 | 0 | 0 | 0 | 0 | 0.06 | 0 | 0 | 27.84 | 15.32 | 0.41 | 0.18 | 0.05 | 0 | 0 | 0.41 | 0.97 | 0.26 | 0 | 5.5 | 78.55 | 96.25597
3 | 0.2 | 0.6 | 250 | 20.9 | 109 | 3 | 11.9 | 18.97 | 23.97 | 0.59 | 0.17 | 0 | 0 | 0 | 0 | 0 | 0.12 | 0 | 0 | 33.41 | 15.54 | 0.44 | 0 | 0 | 0 | 0 | 0.83 | 1.17 | 0.31 | 0 | 4.59 | 81.14 | 97.75698
3 | 0.2 | 0.6 | 250 | 20.9 | 112 | 3 | 14.03 | 24.02 | 19.66 | 0.49 | 0.14 | 0 | 0 | 0 | 0 | 0 | 0.08 | 0 | 0 | 27.97 | 12.65 | 0.37 | 0 | 0 | 0 | 0 | 0.68 | 0.97 | 0.24 | 0 | 3.77 | 67.02 | 95.37483
3 | 0.2 | 0.6 | 250 | 20.8 | 116 | 3 | 12.02 | 20.63 | 23.09 | 0.57 | 0.17 | 0 | 0 | 0 | 0 | 0 | 0.1 | 0 | 0 | 33.31 | 14.76 | 0.43 | 0 | 0 | 0 | 0 | 0.79 | 1.16 | 0.29 | 0 | 4.43 | 79.1 | 97.48691
3 | 0.2 | 0.6 | 250 | 20.8 | 119 | 3 | 13.96 | 23.13 | 19.2 | 0.47 | 0.14 | 0 | 0 | 0 | 0 | 0 | 0.1 | 0 | 0 | 27.96 | 12.22 | 0.35 | 0 | 0 | 0 | 0 | 0.66 | 0.96 | 0.23 | 0 | 3.69 | 65.98 | 95.2516
3 | 0.2 | 0.6 | 250 | 20.9 | 123 | 3 | 10.78 | 20.72 | 25.72 | 0.63 | 0.18 | 0 | 0 | 0 | 0 | 0 | 0.11 | 0 | 0 | 37.7 | 16.39 | 0.47 | 0 | 0 | 0 | 0 | 0.88 | 1.29 | 0.32 | 0 | 4.94 | 88.63 | 98.77392
4 | 0.2 | 0.6 | 243 | 20.9 | 127 | 3 | 11.16 | 25.7 | 16.82 | 0.43 | 0.48 | 0 | 0 | 0 | 0 | 0 | 0.09 | 0 | 0 | 30.13 | 11.64 | 0.35 | 0 | 0 | 0 | 0 | 0.82 | 1.03 | 0.22 | 0 | 3.46 | 65.47 | 96.14979
4 | 0.2 | 0.6 | 243 | 20.8 | 130 | 3 | 11.18 | 26.05 | 16.7 | 0.43 | 0.47 | 0 | 0 | 0 | 0 | 0 | 0.1 | 0 | 0 | 30.37 | 11.48 | 0.37 | 0 | 0 | 0 | 0 | 0.76 | 1.04 | 0.24 | 0 | 3.43 | 65.39 | 96.13342
4 | 0.2 | 0.6 | 243 | 20.8 | 137 | 3 | 10.14 | 24.47 | 18.47 | 0.47 | 0.51 | 0 | 0 | 0 | 0 | 0 | 0.12 | 0 | 0 | 34.22 | 12.58 | 0.41 | 0 | 0 | 0 | 0 | 0.82 | 1.16 | 0.24 | 0 | 3.8 | 72.8 | 97.24383
4 | 0.2 | 0.6 | 243 | 20.9 | 141 | 3 | 11.73 | 20.69 | 15.56 | 0.4 | 0.38 | 0 | 0 | 0 | 0 | 0 | 0.1 | 0 | 0 | 28.94 | 10.58 | 0.33 | 0 | 0 | 0 | 0 | 0.73 | 0.97 | 0.21 | 0 | 3.21 | 61.41 | 95.471
5 | 0.2 | 0.6 | 250 | 20.8 | 144 | 3 | 11.02 | 23.02 | 24.3 | 0.59 | 0.51 | 0 | 0 | 0 | 0 | 0 | 0.2 | 0 | 0 | 37.64 | 15.12 | 0.44 | 0 | 0 | 0 | 0 | 0.81 | 1.24 | 0.28 | 0 | 4.71 | 85.84 | 98.43902
5 | 0.2 | 0.6 | 250 | 20.8 | 148 | 3 | 14.08 | 30.47 | 18.41 | 0.44 | 0.34 | 0 | 0 | 0 | 0 | 0 | 0.15 | 0 | 0 | 28.45 | 11.54 | 0.34 | 0 | 0 | 0 | 0 | 0.59 | 0.94 | 0.22 | 0 | 3.59 | 65.01 | 95.07467
5 | 0.2 | 0.6 | 250 | 20.9 | 151 | 3 | 10.54 | 21.15 | 25.6 | 0.62 | 0.54 | 0 | 0 | 0 | 0 | 0 | 0.21 | 0 | 0 | 39.8 | 16.1 | 0.49 | 0 | 0 | 0 | 0 | 0.84 | 1.3 | 0.28 | 0 | 5 | 90.78 | 99.02726
5 | 0.2 | 0.6 | 250 | 20.8 | 155 | 3 | 11.79 | 19.98 | 22.71 | 0.55 | 0.49 | 0 | 0 | 0 | 0 | 0 | 0.19 | 0 | 0 | 35.43 | 14.24 | 0.42 | 0 | 0 | 0 | 0 | 0.73 | 1.15 | 0.25 | 0 | 4.43 | 80.59 | 97.71466
5 | 0.2 | 0.6 | 250 | 20.9 | 158 | 3 | 12.63 | 22.36 | 20.96 | 0.5 | 0.45 | 0 | 0 | 0 | 0 | 0 | 0.18 | 0 | 0 | 32.71 | 13.12 | 0.37 | 0 | 0 | 0 | 0 | 0.67 | 1.05 | 0.25 | 0 | 4.1 | 74.36 | 96.76185
6 | 0.2 | 0.6 | 260 | 20.9 | 162 | 3 | 15.65 | 25.02 | 28.23 | 0.64 | 0.49 | 0 | 0 | 0 | 0 | 0 | 0.11 | 0 | 0 | 33.73 | 15.62 | 0.43 | 0 | 0 | 0 | 0 | 0.59 | 0.99 | 0.24 | 0 | 5.89 | 86.96 | 97.96011
6 | 0.2 | 0.6 | 260 | 20.8 | 165 | 3 | 18.82 | 32.21 | 22.71 | 0.52 | 0.4 | 0 | 0 | 0 | 0 | 0 | 0.08 | 0 | 0 | 26.75 | 12.68 | 0.34 | 0 | 0.03 | 0 | 0 | 0.46 | 0.83 | 0.19 | 0 | 4.75 | 69.74 | 94.30582
6 | 0.2 | 0.6 | 260 | 20.9 | 169 | 3 | 19.05 | 32.3 | 22.25 | 0.5 | 0.39 | 0 | 0 | 0 | 0 | 0 | 0.08 | 0 | 0 | 26.03 | 12.31 | 0.32 | 0 | 0.03 | 0 | 0 | 0.45 | 0.77 | 0.19 | 0 | 4.58 | 67.9 | 93.88643
6 | 0.2 | 0.6 | 260 | 20.9 | 172 | 3 | 17.48 | 31.17 | 24.26 | 0.55 | 0.43 | 0 | 0 | 0 | 0 | 0 | 0.09 | 0 | 0 | 28.77 | 13.63 | 0.36 | 0 | 0.04 | 0 | 0 | 0.49 | 0.87 | 0.21 | 0 | 5.04 | 74.74 | 95.58211
6 | 0.2 | 0.6 | 260 | 20.8 | 176 | 3 | 15.96 | 26.32 | 27.21 | 0.61 | 0.49 | 0 | 0 | 0 | 0 | 0 | 0.1 | 0 | 0 | 32.08 | 15.13 | 0.39 | 0 | 0.03 | 0 | 0 | 0.54 | 0.96 | 0.23 | 0 | 5.57 | 83.34 | 97.33995
7 | 0.2 | 0.6 | 260 | 41.7 | 180 | 3 | 10.33 | 15.32 | 22.8 | 0.52 | 0.49 | 0 | 0 | 0 | 0 | 0 | 0.1 | 0 | 0 | 36.44 | 13.57 | 0.37 | 0 | 0 | 0 | 0 | 0.58 | 0.94 | 0.19 | 0 | 3.38 | 79.38 | 97.87065
7 | 0.2 | 0.6 | 260 | 41.7 | 184 | 3 | 13.25 | 25.24 | 16.84 | 0.39 | 0.36 | 0 | 0 | 0 | 0 | 0 | 0.14 | 0 | 0 | 27.51 | 10.05 | 0.28 | 0 | 0 | 0 | 0 | 0.47 | 0.72 | 0.14 | 0 | 2.5 | 59.4 | 94.61631
7 | 0.2 | 0.6 | 260 | 41.6 | 187 | 3 | 13.08 | 19.26 | 17.06 | 0.38 | 0.35 | 0 | 0 | 0 | 0 | 0 | 0.14 | 0 | 0 | 27.94 | 10.09 | 0.27 | 0 | 0 | 0 | 0 | 0.46 | 0.72 | 0.14 | 0 | 2.51 | 60.06 | 94.77964
7 | 0.2 | 0.6 | 260 | 41.7 | 191 | 3 | 12.34 | 25.2 | 18.07 | 0.41 | 0.28 | 0 | 0 | 0 | 0 | 0 | 0.15 | 0 | 0 | 29.77 | 10.65 | 0.28 | 0 | 0 | 0 | 0 | 0.47 | 0.76 | 0.15 | 0 | 2.66 | 63.65 | 95.51234
7 | 0.2 | 0.6 | 260 | 41.7 | 194 | 3 | 11.63 | 16.7 | 19.28 | 0.43 | 0.37 | 0 | 0 | 0 | 0 | 0 | 0.1 | 0 | 0 | 32.07 | 11.34 | 0.32 | 0 | 0 | 0 | 0 | 0.55 | 0.82 | 0.17 | 0 | 2.86 | 68.31 | 96.3145
1 | 0.2 | 0.6 | 260 | 41.7 | 3 | 4 | 16.53 | 24.95 | 26.22 | 0.95 | 0.37 | 0.1 | 0 | 0 | 0 | 0.17 | 0 | 0 | 0 | 9.78 | 22.51 | 0.61 | 0.08 | 0.15 | 0 | 0 | 3.25 | 1.78 | 1.87 | 0 | 4.66 | 72.5 | 95.45649
1 | 0.2 | 0.6 | 260 | 41.7 | 6 | 4 | 16.94 | 28.3 | 22.23 | 0.76 | 0.29 | 0.08 | 0 | 0 | 0 | 0.15 | 0 | 0 | 0 | 10.44 | 19.25 | 0.51 | 0.07 | 0.09 | 0 | 0 | 2.4 | 1.6 | 1.4 | 0 | 4.11 | 63.38 | 93.79707
1 | 0.2 | 0.6 | 260 | 41.6 | 9 | 4 | 14.94 | 22.71 | 24.52 | 0.81 | 0.3 | 0.08 | 0 | 0 | 0 | 0.16 | 0 | 0 | 0 | 12.75 | 20.82 | 0.52 | 0 | 0.08 | 0 | 0 | 2.43 | 1.8 | 1.35 | 0 | 4.55 | 70.17 | 95.54147
1 | 0.2 | 0.6 | 260 | 41.7 | 13 | 4 | 14.24 | 23.21 | 24.71 | 0.81 | 0.27 | 0.08 | 0 | 0 | 0 | 0.06 | 0 | 0 | 0 | 13.91 | 20.85 | 0.52 | 0 | 0.08 | 0 | 0 | 2.24 | 1.84 | 1.27 | 0 | 4.62 | 71.26 | 95.90489
1 | 0.2 | 0.6 | 260 | 41.6 | 20 | 4 | 12.1 | 24.08 | 27.87 | 0.89 | 0.28 | 0.08 | 0 | 0 | 0 | 0.07 | 0 | 0 | 0 | 17.55 | 23.24 | 0.56 | 0 | 0.08 | 0 | 0 | 2.35 | 2.13 | 1.3 | 0 | 5.27 | 81.67 | 97.78121
1 | 0.2 | 0.6 | 260 | 41.8 | 24 | 4 | 14.43 | 24 | 21.98 | 0.7 | 0.22 | 0.06 | 0 | 0 | 0 | 0.05 | 0 | 0 | 0 | 14.61 | 18.42 | 0.44 | 0 | 0.06 | 0 | 0 | 1.77 | 1.7 | 0.99 | 0 | 4.19 | 65.19 | 94.98088
1 | 0.2 | 0.6 | 260 | 41.7 | 27 | 4 | 11.68 | 20.24 | 27.84 | 0.86 | 0.27 | 0.08 | 0 | 0 | 0 | 0.06 | 0 | 0 | 0 | 18.95 | 22.83 | 0.54 | 0 | 0.08 | 0 | 0 | 2.14 | 2.18 | 1.2 | 0 | 5.29 | 82.32 | 97.93537
1 | 0.2 | 0.6 | 260 | 41.7 | 34 | 4 | 13.91 | 24.44 | 22.08 | 0.68 | 0.21 | 0.06 | 0 | 0 | 0 | 0.05 | 0 | 0 | 0 | 16.1 | 18.04 | 0.42 | 0 | 0.05 | 0 | 0 | 1.54 | 1.72 | 0.89 | 0 | 4.24 | 66.08 | 95.28157
1 | 0.2 | 0.6 | 260 | 41.8 | 38 | 4 | 12.95 | 20.94 | 23.74 | 0.72 | 0.22 | 0.06 | 0 | 0 | 0 | 0 | 0 | 0 | 0 | 17.68 | 19.15 | 0.45 | 0 | 0.05 | 0 | 0 | 1.61 | 1.83 | 0.93 | 0 | 4.53 | 70.97 | 96.23998
1 | 0.2 | 0.6 | 260 | 41.8 | 41 | 4 | 12.93 | 18.61 | 23.46 | 0.71 | 0.21 | 0.06 | 0 | 0 | 0 | 0 | 0.05 | 0 | 0 | 17.97 | 18.98 | 0.44 | 0 | 0.05 | 0 | 0 | 1.52 | 1.84 | 0.89 | 0 | 4.51 | 70.69 | 96.2087
1 | 0.2 | 0.6 | 260 | 41.7 | 45 | 4 | 13.67 | 19.03 | 21.99 | 0.65 | 0.22 | 0.06 | 0 | 0 | 0 | 0.13 | 0.05 | 0 | 0 | 17.06 | 17.51 | 0.41 | 0 | 0.04 | 0 | 0 | 1.35 | 1.7 | 0.81 | 0 | 4.2 | 66.18 | 95.37859
1 | 0.2 | 0.6 | 260 | 41.7 | 48 | 4 | 11.91 | 24.89 | 25.21 | 0.75 | 0.22 | 0.06 | 0 | 0 | 0 | 0 | 0.05 | 0 | 0 | 20.03 | 20.01 | 0.48 | 0 | 0.04 | 0 | 0 | 1.52 | 1.95 | 0.92 | 0 | 4.82 | 76.06 | 97.14934
1 | 0.2 | 0.6 | 260 | 41.7 | 52 | 4 | 11.54 | 23.25 | 25.9 | 0.76 | 0.26 | 0.07 | 0 | 0 | 0 | 0.16 | 0.05 | 0 | 0 | 20.95 | 20.5 | 0.47 | 0 | 0.05 | 0 | 0 | 1.52 | 2.01 | 0.93 | 0 | 4.96 | 78.59 | 97.5299
1 | 0.2 | 0.6 | 260 | 41.8 | 55 | 4 | 14.06 | 22.1 | 20.06 | 0.6 | 0.21 | 0.05 | 0 | 0 | 0 | 0.13 | 0.04 | 0 | 0 | 16.86 | 16.12 | 0.38 | 0 | 0.04 | 0 | 0 | 1.17 | 1.58 | 0.72 | 0 | 3.92 | 61.88 | 94.63941
1 | 0.2 | 0.6 | 260 | 41.7 | 59 | 4 | 14.58 | 23.53 | 19.66 | 0.57 | 0.17 | 0 | 0 | 0 | 0 | 0 | 0.04 | 0 | 0 | 16.43 | 15.43 | 0.37 | 0 | 0.03 | 0 | 0 | 1.09 | 1.52 | 0.67 | 0 | 3.75 | 59.73 | 94.1271
1 | 0.2 | 0.6 | 260 | 41.7 | 62 | 4 | 14.47 | 26.72 | 19.45 | 0.56 | 0.16 | 0 | 0 | 0 | 0 | 0 | 0.04 | 0 | 0 | 16.69 | 15.34 | 0.36 | 0 | 0.03 | 0 | 0 | 1.05 | 1.54 | 0.66 | 0 | 3.76 | 59.64 | 94.16214
1 | 0.2 | 0.6 | 260 | 41.7 | 66 | 4 | 14.64 | 27.14 | 18.69 | 0.55 | 0.16 | 0 | 0 | 0 | 0 | 0 | 0.04 | 0 | 0 | 16.52 | 14.94 | 0.34 | 0 | 0.03 | 0 | 0 | 1.02 | 1.5 | 0.63 | 0 | 3.66 | 58.08 | 93.86497
1 | 0.2 | 0.6 | 260 | 41.7 | 69 | 4 | 14.15 | 24.67 | 19.53 | 0.57 | 0.16 | 0 | 0 | 0 | 0 | 0 | 0.04 | 0 | 0 | 17.3 | 15.4 | 0.36 | 0 | 0.03 | 0 | 0 | 1.01 | 1.53 | 0.64 | 0 | 3.79 | 60.36 | 94.39089
1 | 0.2 | 0.6 | 260 | 41.7 | 73 | 4 | 14.3 | 26.67 | 19.41 | 0.55 | 0.16 | 0 | 0 | 0 | 0 | 0 | 0.04 | 0 | 0 | 17.23 | 15.03 | 0.34 | 0 | 0.03 | 0 | 0 | 0.64 | 1.52 | 0.63 | 0 | 3.72 | 59.3 | 94.18134
1 | 0.2 | 0.6 | 260 | 41.7 | 76 | 4 | 12.65 | 25.44 | 21.74 | 0.63 | 0.18 | 0 | 0 | 0 | 0 | 0 | 0.04 | 0 | 0 | 19.9 | 17.09 | 0.4 | 0 | 0 | 0 | 0 | 1.08 | 1.72 | 0.7 | 0 | 4.23 | 67.71 | 95.91509
1 | 0.2 | 0.6 | 260 | 41.7 | 80 | 4 | 13.49 | 21.35 | 19.92 | 0.58 | 0.16 | 0 | 0 | 0 | 0 | 0 | 0.05 | 0 | 0 | 18.57 | 15.77 | 0.37 | 0 | 0.03 | 0 | 0 | 0.98 | 1.6 | 0.63 | 0 | 3.9 | 62.56 | 94.94828
1 | 0.2 | 0.6 | 260 | 41.7 | 83 | 4 | 13.46 | 24.21 | 19.86 | 0.57 | 0.16 | 0 | 0 | 0 | 0 | 0 | 0.05 | 0 | 0 | 18.79 | 15.68 | 0.36 | 0 | 0 | 0 | 0 | 0.99 | 1.59 | 0.62 | 0 | 3.89 | 62.56 | 94.961
1 | 0.2 | 0.6 | 260 | 41.7 | 87 | 4 | 13.76 | 25.97 | 19.29 | 0.55 | 0.16 | 0 | 0 | 0 | 0 | 0 | 0.05 | 0 | 0 | 18.47 | 15.18 | 0.35 | 0 | 0 | 0 | 0 | 0.6 | 1.56 | 0.59 | 0 | 3.79 | 60.59 | 94.57587
2 | 0.2 | 0.6 | 260 | 20.9 | 91 | 4 | 15.62 | 24.08 | 36.56 | 1.07 | 0.34 | 0.1 | 0 | 0 | 0 | 0 | 0 | 0 | 0 | 21.74 | 26.46 | 0.62 | 0 | 0.07 | 0 | 0 | 1.82 | 2.3 | 1.29 | 0 | 10.42 | 102.79 | 100.4367
2 | 0.2 | 0.6 | 260 | 20.8 | 98 | 4 | 20.12 | 33.23 | 26.95 | 0.76 | 0.24 | 0.07 | 0 | 0 | 0 | 0 | 0 | 0 | 0 | 15.77 | 19.14 | 0.42 | 0 | 0.04 | 0 | 0 | 1.3 | 1.64 | 0.92 | 0 | 7.25 | 74.5 | 94.86782
2 | 0.2 | 0.6 | 260 | 20.9 | 102 | 4 | 17.67 | 25.59 | 30.78 | 0.88 | 0.28 | 0.08 | 0 | 0 | 0 | 0 | 0 | 0 | 0 | 18.36 | 22.04 | 0.5 | 0 | 0.05 | 0 | 0 | 1.48 | 1.9 | 1.05 | 0 | 8.3 | 85.7 | 97.46999
2 | 0.2 | 0.6 | 260 | 20.9 | 105 | 4 | 20.36 | 31.4 | 26.02 | 0.73 | 0.23 | 0.07 | 0 | 0 | 0 | 0 | 0 | 0 | 0 | 15.43 | 18.31 | 0.4 | 0 | 0.04 | 0 | 0 | 1.23 | 1.6 | 0.86 | 0 | 6.87 | 71.79 | 94.25735
3 | 0.2 | 0.6 | 250 | 20.8 | 110 | 4 | 14.14 | 26.82 | 21.92 | 0.65 | 0.24 | 0 | 0 | 0 | 0 | 0 | 0 | 0 | 0 | 19.4 | 18.12 | 0.42 | 0 | 0 | 0 | 0 | 1.29 | 1.86 | 0.84 | 0 | 5.25 | 69.99 | 95.75669
3 | 0.2 | 0.6 | 250 | 20.9 | 113 | 4 | 12.9 | 20.17 | 24.42 | 0.72 | 0.27 | 0 | 0 | 0 | 0 | 0 | 0 | 0 | 0 | 22.06 | 19.88 | 0.47 | 0 | 0 | 0 | 0 | 1.4 | 2.09 | 0.9 | 0 | 5.8 | 78.01 | 97.16418
3 | 0.2 | 0.6 | 250 | 20.9 | 116 | 4 | 13.49 | 20.24 | 22.72 | 0.67 | 0.2 | 0 | 0 | 0 | 0 | 0 | 0 | 0 | 0 | 21.1 | 18.71 | 0.44 | 0 | 0 | 0 | 0 | 1.26 | 1.99 | 0.84 | 0 | 5.48 | 73.41 | 96.41228
3 | 0.2 | 0.6 | 250 | 20.9 | 120 | 4 | 11.77 | 20.81 | 26.35 | 0.77 | 0.23 | 0 | 0 | 0 | 0 | 0 | 0 | 0 | 0 | 24.48 | 21.48 | 0.55 | 0 | 0 | 0 | 0 | 1.46 | 2.29 | 0.96 | 0 | 6.32 | 84.89 | 98.22038
3 | 0.2 | 0.6 | 250 | 20.8 | 123 | 4 | 12.94 | 20.61 | 23.69 | 0.69 | 0.26 | 0 | 0 | 0 | 0 | 0 | 0 | 0 | 0 | 22.18 | 19.18 | 0.44 | 0 | 0 | 0 | 0 | 1.26 | 2.05 | 0.85 | 0 | 5.66 | 76.26 | 96.92606
4 | 0.2 | 0.6 | 243 | 20.8 | 128 | 4 | 10.6 | 23.86 | 19.79 | 0.59 | 0.25 | 0 | 0 | 0 | 0 | 0 | 0 | 0 | 0 | 24.11 | 17.69 | 0.46 | 0 | 0 | 0 | 0 | 1.26 | 2.08 | 0.76 | 0 | 4.59 | 71.58 | 96.98815
4 | 0.2 | 0.6 | 243 | 20.9 | 131 | 4 | 13.37 | 29.39 | 15.16 | 0.45 | 0.19 | 0 | 0 | 0 | 0 | 0 | 0 | 0 | 0 | 18.83 | 13.44 | 0.33 | 0 | 0 | 0 | 0 | 0.86 | 1.56 | 0.57 | 0 | 3.48 | 54.87 | 93.96649
4 | 0.2 | 0.6 | 243 | 20.9 | 134 | 4 | 10.8 | 23.66 | 19.27 | 0.58 | 0.24 | 0 | 0 | 0 | 0 | 0 | 0 | 0 | 0 | 24.19 | 17 | 0.43 | 0 | 0 | 0 | 0 | 1.09 | 2 | 0.72 | 0 | 4.48 | 70 | 96.75936
4 | 0.2 | 0.6 | 243 | 20.9 | 138 | 4 | 12.84 | 29.55 | 15.73 | 0.47 | 0.19 | 0 | 0 | 0 | 0 | 0 | 0 | 0 | 0 | 19.98 | 13.9 | 0.35 | 0 | 0 | 0 | 0 | 0.88 | 1.63 | 0.58 | 0 | 3.67 | 57.38 | 94.53123
4 | 0.2 | 0.6 | 243 | 20.9 | 142 | 4 | 9.64 | 23.62 | 21.45 | 0.64 | 0.25 | 0 | 0 | 0 | 0 | 0 | 0 | 0 | 0 | 27.56 | 19.07 | 0.48 | 0 | 0 | 0 | 0 | 1.15 | 2.27 | 0.81 | 0 | 5.07 | 78.75 | 97.95175
5 | 0.2 | 0.6 | 250 | 20.8 | 145 | 4 | 12.64 | 24.93 | 23.7 | 0.69 | 0.26 | 0 | 0 | 0 | 0 | 0 | 0 | 0 | 0 | 23.7 | 18.85 | 0.44 | 0 | 0 | 0 | 0 | 1.16 | 2.04 | 0.8 | 0 | 5.81 | 77.45 | 97.14897
5 | 0.2 | 0.6 | 250 | 20.8 | 148 | 4 | 12.44 | 21.99 | 24.17 | 0.7 | 0.25 | 0 | 0 | 0 | 0 | 0 | 0 | 0 | 0 | 24.02 | 19.37 | 0.46 | 0 | 0 | 0 | 0 | 1.15 | 2.05 | 0.82 | 0 | 5.95 | 78.94 | 97.38046
5 | 0.2 | 0.6 | 250 | 21 | 152 | 4 | 14.14 | 23.87 | 21.12 | 0.6 | 0.22 | 0 | 0 | 0 | 0 | 0 | 0 | 0 | 0 | 20.77 | 16.71 | 0.39 | 0 | 0 | 0 | 0 | 0.98 | 1.83 | 0.71 | 0 | 5.13 | 68.46 | 95.53984
5 | 0.2 | 0.6 | 250 | 20.9 | 155 | 4 | 12.39 | 20.34 | 24.8 | 0.71 | 0.27 | 0 | 0 | 0 | 0 | 0 | 0 | 0 | 0 | 24.41 | 19.58 | 0.46 | 0 | 0 | 0 | 0 | 1.13 | 2.06 | 0.84 | 0 | 6.01 | 80.27 | 97.55592
5 | 0.2 | 0.6 | 250 | 20.9 | 159 | 4 | 13.52 | 25.67 | 22.12 | 0.63 | 0.25 | 0 | 0 | 0 | 0 | 0 | 0 | 0 | 0 | 22.14 | 17.64 | 0.4 | 0 | 0 | 0 | 0 | 0.6 | 1.84 | 0.73 | 0 | 5.43 | 71.78 | 96.18375
6 | 0.2 | 0.6 | 260 | 20.9 | 163 | 4 | 20.74 | 27.87 | 24.13 | 0.66 | 0.25 | 0.06 | 0 | 0 | 0 | 0 | 0 | 0 | 0 | 16.41 | 16.47 | 0.36 | 0 | 0.03 | 0 | 0 | 0.92 | 1.48 | 0.68 | 0 | 6.53 | 67.98 | 93.35314
6 | 0.2 | 0.6 | 260 | 20.9 | 166 | 4 | 18.05 | 28.28 | 28.7 | 0.77 | 0.29 | 0.07 | 0 | 0 | 0 | 0 | 0 | 0 | 0 | 19.1 | 19.54 | 0.41 | 0 | 0.03 | 0 | 0 | 1.14 | 1.76 | 0.82 | 0 | 7.66 | 80.29 | 96.4416
6 | 0.2 | 0.6 | 260 | 20.9 | 170 | 4 | 17.49 | 26.11 | 29.09 | 0.79 | 0.24 | 0.07 | 0 | 0 | 0 | 0 | 0 | 0 | 0 | 19.65 | 20.13 | 0.43 | 0 | 0.03 | 0 | 0 | 1.12 | 1.74 | 0.86 | 0 | 7.82 | 81.97 | 96.84739
6 | 0.2 | 0.6 | 260 | 20.9 | 173 | 4 | 17.45 | 24.43 | 29.6 | 0.79 | 0.29 | 0.07 | 0 | 0 | 0 | 0 | 0 | 0 | 0 | 19.65 | 20.1 | 0.43 | 0 | 0.04 | 0 | 0 | 1.16 | 1.82 | 0.84 | 0 | 7.76 | 82.55 | 96.95531
6 | 0.2 | 0.6 | 260 | 20.8 | 177 | 4 | 16.35 | 24.13 | 31.64 | 0.85 | 0.33 | 0.07 | 0 | 0 | 0 | 0 | 0 | 0 | 0 | 21.33 | 21.62 | 0.45 | 0 | 0.04 | 0 | 0 | 1.22 | 1.94 | 0.9 | 0 | 8.34 | 88.73 | 98.15837
7 | 0.2 | 0.6 | 260 | 41.6 | 181 | 4 | 10.33 | 15.51 | 24.2 | 0.65 | 0.25 | 0 | 0 | 0 | 0 | 0 | 0.06 | 0 | 0 | 25.85 | 18.02 | 0.39 | 0 | 0 | 0 | 0 | 1.08 | 1.86 | 0.63 | 0 | 4.47 | 77.46 | 97.67142
7 | 0.2 | 0.6 | 260 | 41.7 | 185 | 4 | 10.25 | 16.24 | 24.15 | 0.65 | 0.25 | 0 | 0 | 0 | 0 | 0 | 0.06 | 0 | 0 | 26.51 | 17.86 | 0.41 | 0 | 0 | 0 | 0 | 0.99 | 1.88 | 0.61 | 0 | 4.49 | 77.86 | 97.73073
7 | 0.2 | 0.6 | 260 | 41.6 | 188 | 4 | 10.31 | 22.39 | 24.02 | 0.64 | 0.22 | 0 | 0 | 0 | 0 | 0 | 0.06 | 0 | 0 | 26.63 | 17.65 | 0.39 | 0 | 0 | 0 | 0 | 0.97 | 1.85 | 0.58 | 0 | 4.46 | 77.47 | 97.67689
7 | 0.2 | 0.6 | 260 | 41.7 | 192 | 4 | 12.69 | 23.34 | 18.81 | 0.5 | 0.18 | 0 | 0 | 0 | 0 | 0 | 0.05 | 0 | 0 | 21.33 | 13.91 | 0.32 | 0 | 0 | 0 | 0 | 0.77 | 1.47 | 0.46 | 0 | 3.54 | 61.34 | 95.09319
7 | 0.2 | 0.6 | 260 | 41.7 | 195 | 4 | 13.02 | 22.23 | 18.06 | 0.48 | 0.16 | 0 | 0 | 0 | 0 | 0 | 0.04 | 0 | 0 | 20.76 | 13.35 | 0.3 | 0 | 0 | 0 | 0 | 0.71 | 1.4 | 0.45 | 0 | 3.41 | 59.12 | 94.68022
1 | 0.2 | 0.6 | 260 | 41.7 | 0 | 5 | 1.73 | 1.21 | 0 | 0 | 0 | 0 | 0 | 0 | 0 | 0 | 0 | 0 | 0 | 0 | 0 | 0 | 0 | 0 | 0 | 0 | 0 | 0 | 0 | 0 | 1.19 | 1.19 | 98.29402
1 | 0.2 | 0.6 | 260 | 41.8 | 4 | 5 | 1.27 | 1.03 | 0 | 0 | 0 | 0 | 0 | 0 | 0 | 0 | 0 | 0 | 0 | 0 | 0.34 | 0 | 0 | 0 | 0 | 0 | 3.34 | 0 | 0 | 0 | 3.38 | 7.06 | 98.82312
1 | 0.2 | 0.6 | 260 | 41.6 | 7 | 5 | -0.32 | -3.66 | 0 | 0 | 0 | 0 | 0 | 0 | 0 | 0 | 0 | 0 | 0 | 0 | -1.22 | 0 | 0 | 0 | 0 | 0 | -12.31 | 0 | 0 | 0 | -18.5 | -32.03 | 100.4281
1 | 0.2 | 0.6 | 260 | 41.7 | 11 | 5 | -0.1 | -0.71 | 0 | 0 | 0 | 0 | 0 | 0 | 0 | 0 | 0 | 0 | 0 | 0 | -3.77 | 0 | 0 | 0 | 0 | 0 | -34.62 | 0 | 0 | 0 | -60.93 | -99.32 | 100.2032
1 | 0.2 | 0.6 | 260 | 41.6 | 14 | 5 | -1.18 | -4.75 | 0 | 0 | 0 | 0 | 0 | 0 | 0 | 0 | 0 | 0 | 0 | 0 | -0.32 | 0 | 0 | 0 | 0 | 0 | -2.94 | 0 | 0 | 0 | -5.4 | -8.66 | 101.2816
1 | 0.2 | 0.6 | 260 | 41.7 | 17 | 5 | 0.88 | 1.14 | 0 | 0 | 0 | 0 | 0 | 0 | 0 | 0 | 0 | 0 | 0 | 0 | 0.41 | 0 | 0 | 0 | 0 | 0 | 3.56 | 0 | 0 | 0 | 7.2 | 11.17 | 99.22006
1 | 0.2 | 0.6 | 260 | 41.7 | 21 | 5 | -1.51 | -0.62 | 0 | 0 | 0 | 0 | 0 | 0 | 0 | 0 | 0 | 0 | 0 | 0 | -0.23 | 0 | 0 | 0 | 0 | 0 | -2.06 | 0 | 0 | 0 | -4.26 | -6.55 | 101.6131
1 | 0.2 | 0.6 | 260 | 41.7 | 25 | 5 | -1.62 | -2.3 | 0 | 0 | 0 | 0 | 0 | 0 | 0 | 0 | 0 | 0 | 0 | 0 | -0.21 | 0 | 0 | 0 | 0 | 0 | -1.94 | 0 | 0 | 0 | -3.83 | -5.98 | 101.7178
1 | 0.2 | 0.6 | 260 | 41.8 | 28 | 5 | -0.06 | 1.02 | 0 | 0 | 0 | 0 | 0 | 0 | 0 | 0 | 0 | 0 | 0 | 0 | -5.1 | 0 | 0 | 0 | 0 | 0 | -44.35 | 0 | 0 | 0 | -99.83 | -149.28 | 100.1597
1 | 0.2 | 0.6 | 260 | 41.7 | 31 | 5 | 1.33 | 3.4 | 0 | 0 | 0 | 0 | 0 | 0 | 0 | 0 | 0 | 0 | 0 | 0 | 0.24 | 0 | 0 | 0 | 0 | 0 | 1.6 | 0 | 0 | 0 | 4.7 | 6.54 | 98.76062
1 | 0.2 | 0.6 | 260 | 41.7 | 35 | 5 | 0.4 | 3.1 | 0 | 0 | 0 | 0 | 0 | 0 | 0 | 0 | 0 | 0 | 0 | 0 | 0.82 | 0 | 0 | 0 | 0 | 0 | 4.94 | 0 | 0 | 0 | 16.11 | 21.87 | 99.6905
1 | 0.2 | 0.6 | 260 | 41.7 | 39 | 5 | -0.7 | -1.97 | 0 | 0 | 0 | 0 | 0 | 0 | 0 | 0 | 0 | 0 | 0 | 0 | -0.46 | 0 | 0 | 0 | 0 | 0 | -4 | 0 | 0 | 0 | -9.13 | -13.59 | 100.7921
1 | 0.2 | 0.6 | 260 | 41.7 | 42 | 5 | -0.28 | -0.05 | 0 | 0 | 0 | 0 | 0 | 0 | 0 | 0 | 0 | 0 | 0 | 0 | -1.12 | 0 | 0 | 0 | 0 | 0 | -6.75 | 0 | 0 | 0 | -22.89 | -30.76 | 100.3678
1 | 0.2 | 0.6 | 260 | 41.6 | 45 | 5 | 1.28 | 4.72 | 0 | 0 | 0 | 0 | 0 | 0 | 0 | 0 | 0 | 0 | 0 | 0 | 0.23 | 0 | 0 | 0 | 0 | 0 | 1.75 | 0 | 0 | 0 | 4.95 | 6.93 | 98.80481
1 | 0.2 | 0.6 | 260 | 41.7 | 49 | 5 | -0.88 | -0.47 | 0 | 0 | 0 | 0 | 0 | 0 | 0 | 0 | 0 | 0 | 0 | 0 | -0.35 | 0 | 0 | 0 | 0 | 0 | -2.05 | 0 | 0 | 0 | -7.21 | -9.61 | 100.963
1 | 0.2 | 0.6 | 260 | 41.7 | 52 | 5 | 1.51 | 4.4 | 0 | 0 | 0 | 0 | 0 | 0 | 0 | 0 | 0 | 0 | 0 | 0 | 0.19 | 0 | 0 | 0 | 0 | 0 | 1.16 | 0 | 0 | 0 | 4.18 | 5.53 | 98.57238
1 | 0.2 | 0.6 | 260 | 41.6 | 56 | 5 | -1.34 | -2.99 | 0 | 0 | 0 | 0 | 0 | 0 | 0 | 0 | 0 | 0 | 0 | 0 | 0 | 0 | 0 | 0 | 0 | 0 | -1.27 | 0 | 0 | 0 | -4.84 | -6.11 | 101.4252
1 | 0.2 | 0.6 | 260 | 41.8 | 59 | 5 | 0.83 | 1.5 | 0 | 0 | 0 | 0 | 0 | 0 | 0 | 0 | 0 | 0 | 0 | 0 | 0 | 0 | 0 | 0 | 0 | 0 | 2.56 | 0 | 0 | 0 | 7.69 | 10.25 | 99.25564
1 | 0.2 | 0.6 | 260 | 41.6 | 63 | 5 | -0.5 | -0.74 | 0 | 0 | 0 | 0 | 0 | 0 | 0 | 0 | 0 | 0 | 0 | 0 | 0 | 0 | 0 | 0 | 0 | 0 | -4.33 | 0 | 0 | 0 | -12.92 | -17.25 | 100.589
1 | 0.2 | 0.6 | 260 | 41.8 | 66 | 5 | -0.65 | -1.62 | 0 | 0 | 0 | 0 | 0 | 0 | 0 | 0 | 0 | 0 | 0 | 0 | 0 | 0 | 0 | 0 | 0 | 0 | -3.08 | 0 | 0 | 0 | -9.85 | -12.93 | 100.7383
1 | 0.2 | 0.6 | 260 | 41.8 | 70 | 5 | -0.18 | -0.41 | 0 | 0 | 0 | 0 | 0 | 0 | 0 | 0 | 0 | 0 | 0 | 0 | 0 | 0 | 0 | 0 | 0 | 0 | -8.75 | 0 | 0 | 0 | -35.16 | -43.91 | 100.2615
1 | 0.2 | 0.6 | 260 | 41.7 | 73 | 5 | -0.39 | -2.01 | 0 | 0 | 0 | 0 | 0 | 0 | 0 | 0 | 0 | 0 | 0 | 0 | 0 | 0 | 0 | 0 | 0 | 0 | -5.07 | 0 | 0 | 0 | -16.5 | -21.57 | 100.4748
1 | 0.2 | 0.6 | 260 | 41.7 | 77 | 5 | -0.57 | -1.37 | 0 | 0 | 0 | 0 | 0 | 0 | 0 | 0 | 0 | 0 | 0 | 0 | 0 | 0 | 0 | 0 | 0 | 0 | -3.48 | 0 | 0 | 0 | -11.5 | -14.98 | 100.6507
1 | 0.2 | 0.6 | 260 | 41.7 | 80 | 5 | 1.29 | 3.65 | 0 | 0 | 0 | 0 | 0 | 0 | 0 | 0 | 0 | 0 | 0 | 0 | 0 | 0 | 0 | 0 | 0 | 0 | 1.54 | 0 | 0 | 0 | 4.9 | 6.44 | 98.7888
1 | 0.2 | 0.6 | 260 | 41.7 | 84 | 5 | 0.16 | -0.95 | 0 | 0 | 0 | 0 | 0 | 0 | 0 | 0 | 0 | 0 | 0 | 0 | 0 | 0 | 0 | 0 | 0 | 0 | 11.44 | 0 | 0 | 0 | 40.97 | 52.41 | 99.92432
1 | 0.2 | 0.6 | 260 | 41.7 | 87 | 5 | -0.37 | -0.53 | 0 | 0 | 0 | 0 | 0 | 0 | 0 | 0 | 0 | 0 | 0 | 0 | 0 | 0 | 0 | 0 | 0 | 0 | -3.71 | 0 | 0 | 0 | -17.4 | -21.11 | 100.4511
2 | 0.2 | 0.6 | 260 | 20.8 | 92 | 5 | 0.35 | -1.1 | 0 | 0 | 0 | 0 | 0 | 0 | 0 | 0 | 0 | 0 | 0 | 0 | 1.15 | 0 | 0 | 0 | 0 | 0 | 7.95 | 0 | 0 | 0 | 37.97 | 47.07 | 99.81591
2 | 0.2 | 0.6 | 260 | 20.9 | 95 | 5 | -0.36 | 0.36 | 0 | 0 | 0 | 0 | 0 | 0 | 0 | 0 | 0 | 0 | 0 | 0 | -1.12 | 0 | 0 | 0 | 0 | 0 | -9.71 | 0 | 0 | 0 | -35.93 | -46.76 | 100.5273
2 | 0.2 | 0.6 | 260 | 20.9 | 99 | 5 | -0.73 | 1.42 | 0 | 0 | 0 | 0 | 0 | 0 | 0 | 0 | 0 | 0 | 0 | 0 | -0.55 | 0 | 0 | 0 | 0 | 0 | -4.68 | 0 | 0 | 0 | -17.67 | -22.9 | 100.8972
2 | 0.2 | 0.6 | 260 | 20.8 | 102 | 5 | 0.08 | 0.36 | 0 | 0 | 0 | 0 | 0 | 0 | 0 | 0 | 0 | 0 | 0 | 0 | 5.31 | 0 | 0 | 0 | 0 | 0 | 32.9 | 0 | 0 | 0 | 163.99 | 202.2 | 100.0793
2 | 0.2 | 0.6 | 260 | 20.8 | 106 | 5 | 0.66 | -1.05 | 0 | 0 | 0 | 0 | 0 | 0 | 0 | 0 | 0 | 0 | 0 | 0 | 0.62 | 0 | 0 | 0 | 0 | 0 | 5.05 | 0 | 0 | 0 | 19.33 | 25 | 99.50199
3 | 0.2 | 0.6 | 250 | 20.8 | 110 | 5 | 0.75 | 1.58 | 0 | 0 | 0 | 0 | 0 | 0 | 0 | 0 | 0 | 0 | 0 | 0 | 0.44 | 0 | 0 | 0 | 0 | 0 | 3.8 | 0 | 0 | 0 | 17.39 | 21.63 | 99.41095
3 | 0.2 | 0.6 | 250 | 20.9 | 114 | 5 | 1.81 | -2.69 | 0 | 0 | 0 | 0 | 0 | 0 | 0 | 0 | 0 | 0 | 0 | 0 | 0.19 | 0 | 0 | 0 | 0 | 0 | 1.54 | 0 | 0 | 0 | 7.08 | 8.81 | 98.35337
3 | 0.2 | 0.6 | 250 | 20.9 | 117 | 5 | -1.12 | 0.69 | 0 | 0 | 0 | 0 | 0 | 0 | 0 | 0 | 0 | 0 | 0 | 0 | -0.3 | 0 | 0 | 0 | 0 | 0 | -2.52 | 0 | 0 | 0 | -11.72 | -14.54 | 101.2858
3 | 0.2 | 0.6 | 250 | 20.9 | 121 | 5 | -0.52 | 0.92 | 0 | 0 | 0 | 0 | 0 | 0 | 0 | 0 | 0 | 0 | 0 | 0 | -0.61 | 0 | 0 | 0 | 0 | 0 | -5.03 | 0 | 0 | 0 | -25.09 | -30.73 | 100.685
3 | 0.2 | 0.6 | 250 | 20.9 | 124 | 5 | -0.91 | -0.5 | 0 | 0 | 0 | 0 | 0 | 0 | 0 | 0 | 0 | 0 | 0 | 0 | -0.34 | 0 | 0 | 0 | 0 | 0 | -2.96 | 0 | 0 | 0 | -14.38 | -17.68 | 101.0716
4 | 0.2 | 0.6 | 243 | 20.9 | 128 | 5 | -1.82 | 1.66 | 0 | 0 | 0 | 0 | 0 | 0 | 0 | 0 | 0 | 0 | 0 | 0 | 0 | 0 | 0 | 0 | 0 | 0 | -1.06 | 0 | 0 | 0 | -7.55 | -8.61 | 101.9714
4 | 0.2 | 0.6 | 243 | 20.8 | 132 | 5 | 1.35 | -0.88 | 0 | 0 | 0 | 0 | 0 | 0 | 0 | 0 | 0 | 0 | 0 | 0 | 0 | 0 | 0 | 0 | 0 | 0 | 1.23 | 0 | 0 | 0 | 9.53 | 10.76 | 98.79422
4 | 0.2 | 0.6 | 243 | 20.8 | 135 | 5 | 1.09 | -1.81 | 0 | 0 | 0 | 0 | 0 | 0 | 0 | 0 | 0 | 0 | 0 | 0 | 0 | 0 | 0 | 0 | 0 | 0 | 1.52 | 0 | 0 | 0 | 12.07 | 13.59 | 99.0599
4 | 0.2 | 0.6 | 243 | 20.9 | 139 | 5 | -0.5 | 0.66 | 0 | 0 | 0 | 0 | 0 | 0 | 0 | 0 | 0 | 0 | 0 | 0 | 0 | 0 | 0 | 0 | 0 | 0 | -3.43 | 0 | 0 | 0 | -26.41 | -29.84 | 100.6541
4 | 0.2 | 0.6 | 243 | 20.9 | 142 | 5 | -0.12 | 0.37 | 0 | 0 | 0 | 0 | 0 | 0 | 0 | 0 | 0 | 0 | 0 | 0 | 0 | 0 | 0 | 0 | 0 | 0 | -18.88 | 0 | 0 | 0 | -113.11 | -131.99 | 100.2788
5 | 0.2 | 0.6 | 250 | 20.9 | 146 | 5 | 0.2 | -1.85 | 0 | 0 | 0 | 0 | 0 | 0 | 0 | 0 | 0 | 0 | 0 | 0 | 0 | 0 | 0 | 0 | 0 | 0 | 11.26 | 0 | 0 | 0 | 66.19 | 77.45 | 99.9548
5 | 0.2 | 0.6 | 250 | 20.9 | 149 | 5 | -0.65 | 0.47 | 0 | 0 | 0 | 0 | 0 | 0 | 0 | 0 | 0 | 0 | 0 | 0 | 0 | 0 | 0 | 0 | 0 | 0 | -2.69 | 0 | 0 | 0 | -20.54 | -23.23 | 100.8065
5 | 0.2 | 0.6 | 250 | 20.8 | 153 | 5 | -0.45 | -0.36 | 0 | 0 | 0 | 0 | 0 | 0 | 0 | 0 | 0 | 0 | 0 | 0 | 0 | 0 | 0 | 0 | 0 | 0 | -3.84 | 0 | 0 | 0 | -29.66 | -33.5 | 100.5962
5 | 0.2 | 0.6 | 250 | 20.8 | 156 | 5 | -0.5 | -0.31 | 0 | 0 | 0 | 0 | 0 | 0 | 0 | 0 | 0 | 0 | 0 | 0 | 0 | 0 | 0 | -2.17 | 0 | 0 | -4.56 | 0 | 0 | 0 | -27.06 | -33.79 | 100.6644
5 | 0.2 | 0.6 | 250 | 20.9 | 160 | 5 | 1.4 | 2.06 | 0 | 0 | 0 | 0 | 0 | 0 | 0 | 0 | 0 | 0 | 0 | 0 | 0 | 0 | 0 | 0.77 | 0 | 0 | 1.7 | 0 | 0 | 0 | 9.68 | 12.15 | 98.77252
6 | 0.2 | 0.6 | 260 | 20.9 | 163 | 5 | -1.01 | 1.27 | 0 | 0 | 0 | 0 | 0 | 0 | 0 | 0 | 0 | 0 | 0 | 0 | -0.33 | 0 | 0 | -1.07 | 0 | 0 | -2.05 | 0 | 0 | 0 | -13.12 | -16.57 | 101.1733
6 | 0.2 | 0.6 | 260 | 20.9 | 167 | 5 | 0.03 | -1.43 | 0 | 0 | 0 | 0 | 0 | 0 | 0 | 0 | 0 | 0 | 0 | 0 | 11.15 | 0 | 0 | 36.65 | 0 | 0 | 91.61 | 0 | 0 | 0 | 448.32 | 587.73 | 100.1448
6 | 0.2 | 0.6 | 260 | 20.9 | 170 | 5 | -0.94 | 1.09 | 0 | 0 | 0 | 0 | 0 | 0 | 0 | 0 | 0 | 0 | 0 | 0 | -0.38 | 0 | 0 | -1.15 | 0 | 0 | -2.3 | 0 | 0 | 0 | -14.39 | -18.22 | 101.1086
6 | 0.2 | 0.6 | 260 | 20.8 | 174 | 5 | -0.14 | 0.28 | 0 | 0 | 0 | 0 | 0 | 0 | 0 | 0 | 0 | 0 | 0 | 0 | -2.49 | 0 | 0 | 0 | 0 | 0 | -19.94 | 0 | 0 | 0 | -97.79 | -120.22 | 100.3032
6 | 0.2 | 0.6 | 260 | 20.9 | 177 | 5 | 2.05 | -1.22 | 0 | 0 | 0 | 0 | 0 | 0 | 0 | 0 | 0 | 0 | 0 | 0 | 0.17 | 0 | 0 | 0 | 0 | 0 | 1.29 | 0 | 0 | 0 | 6.24 | 7.7 | 98.10592
7 | 0.2 | 0.6 | 260 | 41.7 | 182 | 5 | 0.41 | 0.97 | 0 | 0 | 0 | 0 | 0 | 0 | 0 | 0 | 0 | 0 | 0 | 0 | 0 | 0 | 0 | 0 | 0 | 0 | 4.27 | 0 | 0 | 0 | 16.79 | 21.06 | 99.67715
7 | 0.2 | 0.6 | 260 | 41.6 | 185 | 5 | -0.42 | -3.5 | 0 | 0 | 0 | 0 | 0 | 0 | 0 | 0 | 0 | 0 | 0 | 0 | 0 | 0 | 0 | 0 | 0 | 0 | 0 | 0 | 0 | 0 | -16.27 | -16.27 | 100.4866
7 | 0.2 | 0.6 | 260 | 41.7 | 189 | 5 | -0.73 | -0.51 | 0 | 0 | 0 | 0 | 0 | 0 | 0 | 0 | 0 | 0 | 0 | 0 | 0 | 0 | 0 | 0 | 0 | 0 | -1.64 | 0 | 0 | 0 | -9.3 | -10.94 | 100.8102
7 | 0.2 | 0.6 | 260 | 41.8 | 192 | 5 | -0.33 | 0.92 | 0 | 0 | 0 | 0 | 0 | 0 | 0 | 0 | 0 | 0 | 0 | 0 | 0 | 0 | 0 | 0 | 0 | 0 | 0 | 0 | 0 | 0 | -20.26 | -20.26 | 100.3935
7 | 0.2 | 0.6 | 260 | 41.8 | 196 | 5 | 1.07 | 2.12 | 0 | 0 | 0 | 0 | 0 | 0 | 0 | 0 | 0 | 0 | 0 | 0 | 0 | 0 | 0 | 0 | 0 | 0 | 0 | 0 | 0 | 0 | 6.17 | 6.17 | 98.99882
Note on F1: Gary Guo: time on stream in hours