## Sheet1
Experiment Number | x_CO | x_H2 | T | Vflow | Catalyst volume | Catalyst weight | Catalyst loading | Selectivity Methane | Selectivity Ethane | Selectivity Propane | Selectivity n-Butane | Selectivity nC5 | Selectivity nC6 | Selectivity Ethylene | Selectivity Propylene | Selectivity n-Butene | Selectivity C5-1 | Selectivity C6-1 | Selectivity Methanol | Selectivity Ethanol | Selectivity Propanol | Selectivity Butanol | Selectivity Acetaldehyde | Selectivity Propanal | Selectivity Butanal | Selectivity Acetic acid | Selectivity Methyl acetate | Selectivity Ethyl acetate | S_Unknown_direct | S_CO2_direct | sum_d_selectivities
A1 | 0.2 | 0.6 | 260 | 41.7 | 0.5 | 0.251 | 2.8 | 30.57737 | 2.488333 | 2.86375 | 0.8820833 | 0.38125 | 0.1204167 | 0 | 0.7295833 | 0.095 | 0 | 0 | 0 | 2.895833 | 0.21125 | 0.0025 | 5.95375 | 0.3908333 | 0.3058333 | 9.622917 | 0.37375 | 0.4954167 | 0 | 0.52625 | 58.92 | 95.40417
A2 | 0.2 | 0.6 | 260 | 20.9 | 0.5 | 0.251 | 2.8 | 32.55 | 1.014 | 1.254 | 0.376 | 0.172 | 0.048 | 0 | 0.248 | 0.034 | 0 | 0 | 0 | 1.882 | 0.206 | 0.058 | 1.888 | 0.11 | 0.078 | 4.274 | 0.1 | 0.298 | 0 | 0.302 | 24.34 | 95.76656
A3 | 0.2 | 0.6 | 250 | 20.9 | 0.5 | 0.251 | 2.8 | 27.972 | 2.402 | 3.184 | 1.024 | 0.498 | 0.156 | 0 | 0.92 | 0.122 | 0 | 0 | 0 | 4.702 | 0.366 | 0.18 | 6.544 | 0.398 | 0.344 | 13.064 | 0.49 | 0.936 | 0 | 1.01 | 64.312 | 96.39532
A4 | 0.2 | 0.6 | 243 | 20.9 | 0.5 | 0.251 | 2.8 | 24.68 | 2.17 | 2.926 | 0.976 | 0.46 | 0.07 | 0 | 1.152 | 0.148 | 0 | 0 | 0 | 4.792 | 0.408 | 0.198 | 7.358 | 0.442 | 0.402 | 15.058 | 0.544 | 0.996 | 0 | 1.338 | 64.118 | 97.08216
A5 | 0.2 | 0.6 | 250 | 20.9 | 0.5 | 0.251 | 2.8 | 28.94484 | 2.018583 | 2.5569375 | 0.8145208 | 0.3778125 | 0.09860417 | 0 | 0.7623958 | 0.09975 | 0 | 0 | 0 | 3.567958 | 0.2978125 | 0.109625 | 5.4359375 | 0.3352083 | 0.2824583 | 10.50473 | 0.3769375 | 0.6813542 | 0 | 0.7940625 | 52.9225 | 96.16205
A6 | 0.2 | 0.6 | 260 | 20.9 | 0.5 | 0.251 | 2.8 | 33.5325 | 2.822 | 3.534 | 1.05 | 0.478 | 0.152 | 0 | 0.778 | 0.106 | 0 | 0 | 0 | 5.928 | 0.548 | 0.224 | 6.618 | 0.33 | 0.256 | 12.664 | 0.558 | 0.98 | 0 | 1 | 71.826 | 97.02388
A7 | 0.2 | 0.6 | 260 | 41.7 | 0.5 | 0.251 | 2.8 | 29.53587 | 2.085317 | 2.6909875 | 0.8481042 | 0.3971625 | 0.1049208 | 0 | 0.7720792 | 0.10195 | 0 | 0 | 0 | 4.174392 | 0.3651625 | 0.153925 | 5.5687875 | 0.3230417 | 0.2724917 | 11.11295 | 0.4137875 | 0.7782708 | 0 | 0.8888125 | 55.5037 | 96.486
B1 | 0.2 | 0.6 | 260 | 41.7 | 0.5 | 0.2507 | 2.8 | 21.74227 | 1.91913 | 1.088261 | 0.5321739 | 0.1104348 | 0.2030435 | 0.09217391 | 0.8386957 | 0.1682609 | 0 | 0 | 0.2186957 | 13.73522 | 0.8165217 | 0.2082609 | 6.313478 | 0.2091304 | 0.08478261 | 14.88696 | 2.269565 | 3.471739 | 0 | 1.203913 | 69.98304 | 96.24324
B2 | 0.2 | 0.6 | 260 | 20.9 | 0.5 | 0.2507 | 2.8 | 28.43887 | 2.211258 | 2.467546 | 0.8111997 | 0.3408524 | 0.1396421 | 0.02304348 | 0.7877927 | 0.1189902 | 0 | 0 | 0.05467391 | 6.851392 | 0.5068742 | 0.1739527 | 5.984051 | 0.2993451 | 0.2239332 | 12.29216 | 0.9045726 | 1.477841 | 0 | 0.971697 | 62.55881 | 96.47879
B3 | 0.2 | 0.6 | 250 | 20.9 | 0.5 | 0.2507 | 2.8 | 19.4825 | 1.752 | 1.082 | 0.494 | 0 | 0.134 | 0.084 | 0.824 | 0.156 | 0 | 0 | 0.098 | 14.796 | 0.856 | 0.234 | 6.404 | 0.17 | 0.06 | 15.994 | 2.804 | 4.462 | 0 | 1.59 | 72.508 | 96.3988
B4 | 0.2 | 0.6 | 243 | 20.9 | 0.5 | 0.2507 | 2.8 | 14.548 | 1.26 | 0.748 | 0.4 | 0 | 0 | 0.082 | 0.692 | 0.136 | 0 | 0 | 0 | 11.648 | 0.714 | 0.162 | 6.184 | 0.138 | 0 | 14.39 | 2.54 | 3.054 | 0 | 1.398 | 58.094 | 95.5776
B5 | 0.2 | 0.6 | 250 | 20.9 | 0.5 | 0.2507 | 2.8 | 19.5 | 1.64 | 0.974 | 0.446 | 0 | 0.114 | 0.082 | 0.782 | 0.148 | 0 | 0 | 0.086 | 14.076 | 0.804 | 0.208 | 6.4 | 0.154 | 0 | 14.682 | 2.82 | 4.032 | 0 | 1.552 | 68.5 | 96.15354
B6 | 0.2 | 0.6 | 260 | 20.9 | 0.5 | 0.2507 | 2.8 | 20.74233 | 1.756478 | 1.271961 | 0.5366747 | 0.09025745 | 0.1181371 | 0.07264348 | 0.7848977 | 0.1454502 | 0 | 0 | 0.09147391 | 12.22132 | 0.7394792 | 0.1972427 | 6.257106 | 0.1940951 | 0.07374315 | 14.44902 | 2.267628 | 3.299516 | 0 | 1.343122 | 66.32877 | 96.1704
B7 | 0.2 | 0.6 | 260 | 41.7 | 0.5 | 0.2507 | 2.8 | 22.2925 | 1.702 | 0.92 | 0.424 | 0 | 0.112 | 0.11 | 0.906 | 0.184 | 0 | 0 | 0 | 14.71 | 0.718 | 0.164 | 7.774 | 0.182 | 0.044 | 16.12 | 2.836 | 3.506 | 0 | 1.3 | 73.962 | 97.46185
C1 | 0.2 | 0.6 | 260 | 41.7 | 0.5 | 0.2495 | 2.8 | 24.61478 | 0.605 | 0.1970833 | 0.01125 | 0 | 0 | 0 | 0.004166667 | 0.06916667 | 0 | 0 | 24.50375 | 14.50833 | 0.4266667 | 0.009583333 | 0.01958333 | 0 | 0 | 0.8020833 | 0.9004167 | 0.30375 | 0 | 3.2175 | 70.14458 | 95.83405
C2 | 0.2 | 0.6 | 260 | 20.9 | 0.5 | 0.2495 | 2.8 | 30.602 | 0.714 | 0.34 | 0.026 | 0 | 0 | 0 | 0 | 0.08 | 0 | 0 | 30.978 | 17.452 | 0.476 | 0.2 | 0.05 | 0 | 0 | 0.5 | 1.096 | 0.312 | 0 | 6.314 | 89.14 | 98.10345
C3 | 0.2 | 0.6 | 250 | 20.9 | 0.5 | 0.2495 | 2.8 | 22.328 | 0.55 | 0.16 | 0 | 0 | 0 | 0 | 0 | 0.102 | 0 | 0 | 32.07 | 14.312 | 0.412 | 0 | 0 | 0 | 0 | 0.768 | 1.11 | 0.278 | 0 | 4.284 | 76.374 | 96.92885
C4 | 0.2 | 0.6 | 243 | 20.9 | 0.5 | 0.2495 | 2.8 | 16.8875 | 0.4325 | 0.46 | 0 | 0 | 0 | 0 | 0 | 0.1025 | 0 | 0 | 30.915 | 11.57 | 0.365 | 0 | 0 | 0 | 0 | 0.7825 | 1.05 | 0.2275 | 0 | 3.475 | 66.2675 | 96.24951
C5 | 0.2 | 0.6 | 250 | 20.9 | 0.5 | 0.2495 | 2.8 | 22.396 | 0.54 | 0.466 | 0 | 0 | 0 | 0 | 0 | 0.186 | 0 | 0 | 34.806 | 14.024 | 0.412 | 0 | 0 | 0 | 0 | 0.728 | 1.136 | 0.256 | 0 | 4.366 | 79.316 | 97.40349
C6 | 0.2 | 0.6 | 260 | 20.9 | 0.5 | 0.2495 | 2.8 | 24.932 | 0.564 | 0.44 | 0 | 0 | 0 | 0 | 0 | 0.092 | 0 | 0 | 29.472 | 13.874 | 0.368 | 0 | 0.026 | 0 | 0 | 0.506 | 0.884 | 0.212 | 0 | 5.166 | 76.536 | 95.81488
C7 | 0.2 | 0.6 | 260 | 41.7 | 0.5 | 0.2495 | 2.8 | 18.81 | 0.426 | 0.37 | 0 | 0 | 0 | 0 | 0 | 0.126 | 0 | 0 | 30.746 | 11.14 | 0.304 | 0 | 0 | 0 | 0 | 0.506 | 0.792 | 0.158 | 0 | 2.782 | 66.16 | 95.81869
D1 | 0.2 | 0.6 | 260 | 41.7 | 0.5 | 0.2515 | 2.8 | 22.54864 | 0.686087 | 0.2182609 | 0.0426087 | 0 | 0 | 0 | 0.05173913 | 0.0273913 | 0 | 0 | 16.71913 | 18.17783 | 0.4347826 | 0.006521739 | 0.04869565 | 0 | 0 | 1.533478 | 1.727826 | 0.9234783 | 0 | 4.276522 | 67.2813 | 95.43268
D2 | 0.2 | 0.6 | 260 | 20.9 | 0.5 | 0.2515 | 2.8 | 30.0775 | 0.86 | 0.2725 | 0.08 | 0 | 0 | 0 | 0 | 0 | 0 | 0 | 17.825 | 21.4875 | 0.485 | 0 | 0.05 | 0 | 0 | 1.4575 | 1.86 | 1.03 | 0 | 8.21 | 83.695 | 96.75797
D3 | 0.2 | 0.6 | 250 | 20.9 | 0.5 | 0.2515 | 2.8 | 23.82 | 0.7 | 0.24 | 0 | 0 | 0 | 0 | 0 | 0 | 0 | 0 | 21.844 | 19.474 | 0.464 | 0 | 0 | 0 | 0 | 1.334 | 2.056 | 0.878 | 0 | 5.702 | 76.512 | 96.89592
D4 | 0.2 | 0.6 | 243 | 20.9 | 0.5 | 0.2515 | 2.8 | 18.28 | 0.546 | 0.224 | 0 | 0 | 0 | 0 | 0 | 0 | 0 | 0 | 22.934 | 16.22 | 0.41 | 0 | 0 | 0 | 0 | 1.048 | 1.908 | 0.688 | 0 | 4.258 | 66.516 | 96.0394
D5 | 0.2 | 0.6 | 250 | 20.9 | 0.5 | 0.2515 | 2.8 | 23.182 | 0.666 | 0.25 | 0 | 0 | 0 | 0 | 0 | 0 | 0 | 0 | 23.008 | 18.43 | 0.43 | 0 | 0 | 0 | 0 | 1.004 | 1.964 | 0.78 | 0 | 5.666 | 75.38 | 96.76179
D6 | 0.2 | 0.6 | 260 | 20.9 | 0.5 | 0.2515 | 2.8 | 28.632 | 0.772 | 0.28 | 0.068 | 0 | 0 | 0 | 0 | 0 | 0 | 0 | 19.228 | 19.572 | 0.416 | 0 | 0.034 | 0 | 0 | 1.112 | 1.748 | 0.82 | 0 | 7.622 | 80.304 | 96.35116
D7 | 0.2 | 0.6 | 260 | 41.7 | 0.5 | 0.2515 | 2.8 | 22.795 | 0.584 | 0.212 | 0 | 0 | 0 | 0 | 0 | 0.054 | 0 | 0 | 24.216 | 16.158 | 0.362 | 0 | 0 | 0 | 0 | 0.904 | 1.692 | 0.546 | 0 | 4.074 | 70.65 | 96.57049
E1 | 0.2 | 0.6 | 260 | 41.7 | 0 | 0 | 0 | 0 | 0 | 0 | 0 | 0 | 0 | 0 | 0 | 0 | 0 | 0 | 0 | -0.4057692 | 0 | 0 | 0 | 0 | 0 | -4.185385 | 0 | 0 | 0 | -9.418462 | -14.00962 | 100.0866
E2 | 0.2 | 0.6 | 260 | 20.9 | 0 | 0 | 0 | 0 | 0 | 0 | 0 | 0 | 0 | 0 | 0 | 0 | 0 | 0 | 0 | 1.082 | 0 | 0 | 0 | 0 | 0 | 6.302 | 0 | 0 | 0 | 33.538 | 40.922 | 100.1643
E3 | 0.2 | 0.6 | 250 | 20.9 | 0 | 0 | 0 | 0 | 0 | 0 | 0 | 0 | 0 | 0 | 0 | 0 | 0 | 0 | 0 | -0.124 | 0 | 0 | 0 | 0 | 0 | -1.034 | 0 | 0 | 0 | -5.344 | -6.502 | 100.1614
E4 | 0.2 | 0.6 | 243 | 20.9 | 0 | 0 | 0 | 0 | 0 | 0 | 0 | 0 | 0 | 0 | 0 | 0 | 0 | 0 | 0 | 0 | 0 | 0 | 0 | 0 | 0 | -4.124 | 0 | 0 | 0 | -25.094 | -29.218 | 100.1517
E5 | 0.2 | 0.6 | 250 | 20.9 | 0 | 0 | 0 | 0 | 0 | 0 | 0 | 0 | 0 | 0 | 0 | 0 | 0 | 0 | 0 | 0 | 0 | 0 | -0.28 | 0 | 0 | 0.374 | 0 | 0 | 0 | -0.278 | -0.184 | 100.1589
E6 | 0.2 | 0.6 | 260 | 20.9 | 0 | 0 | 0 | 0 | 0 | 0 | 0 | 0 | 0 | 0 | 0 | 0 | 0 | 0 | 0 | 1.624 | 0 | 0 | 6.886 | 0 | 0 | 13.722 | 0 | 0 | 0 | 65.852 | 88.084 | 100.1672
E7 | 0.2 | 0.6 | 260 | 41.7 | 0 | 0 | 0 | 0 | 0 | 0 | 0 | 0 | 0 | 0 | 0 | 0 | 0 | 0 | 0 | 0 | 0 | 0 | 0 | 0 | 0 | 0.526 | 0 | 0 | 0 | -4.574 | -4.048 | 100.0733